## Sheet1
Sl No | Test Details | Requestor | Project | Tyre Size | SW, mm | AR | Rim dia, inch | Brand | Pattern | Tread cmpd | Group | Rim Width, inch | Test Load, N | Test IP, kPa | Test Speed, kmph | Trial No | µpeak | SR @ µpeak | µlock | Test date
1 | Mu Slip - Wet | Priyadarsheini | OE Requirement - Toyata 840D Project - Loop 5 | 225/50R18 95V | 225 | 50 | 18 | GOODYEAR | ASSURANCE TRIPLEMAXX | NA | BM | 7 | 6000 | 200 | 64 | 1 | 0.7980405 | 13.82% | 0.4778009 | 2026-02-04
2 | Mu Slip - Wet | Priyadarsheini | OE Requirement - Toyata 840D Project - Loop 5 | 225/50R18 95V | 225 | 50 | 18 | GOODYEAR | ASSURANCE TRIPLEMAXX | NA | BM | 7 | 6000 | 200 | 64 | 2 | 0.7574569 | 20.04% | 0.4349957 | 2026-02-04
3 | Mu Slip - Wet | Priyadarsheini | OE Requirement - Toyata 840D Project - Loop 5 | 225/50R18 95V | 225 | 50 | 18 | GOODYEAR | ASSURANCE TRIPLEMAXX | NA | BM | 7 | 6000 | 200 | 64 | 3 | 0.8262293 | 9.425% | 0.5193809 | 2026-02-04
4 | Mu Slip - Wet | Priyadarsheini | OE Requirement - Toyata 840D Project - Loop 5 | 225/50R18 95V | 225 | 50 | 18 | GOODYEAR | ASSURANCE TRIPLEMAXX | NA | BM | 7 | 6000 | 200 | 64 | 4 | 0.7892629 | 6.722% | 0.4233938 | 2026-02-04
5 | Mu Slip - Wet | Priyadarsheini | OE Requirement - Toyata 840D Project - Loop 5 | 225/50R18 95V | 225 | 50 | 18 | GOODYEAR | ASSURANCE TRIPLEMAXX | NA | BM | 7 | 6000 | 200 | 64 | 5 | 0.7710593 | 9.199% | 0.4823688 | 2026-02-04
6 | Mu Slip - Wet | Priyadarsheini | OE Requirement - Toyata 840D Project - Loop 5 | 225/50R18 95V | 225 | 50 | 18 | GOODYEAR | ASSURANCE TRIPLEMAXX | NA | BM | 7 | 6000 | 200 | 64 | 6 | 0.7887091 | 14.63% | 0.4990554 | 2026-02-04
7 | Mu Slip - Dry | Priyadarsheini | OE Requirement - Toyata 840D Project - Loop 5 | 225/50R18 95V | 225 | 50 | 18 | GOODYEAR | ASSURANCE TRIPLEMAXX | NA | BM | 7 | 6000 | 200 | 64 | 1 | 0.9886817 | 21.88% | 0.7170707 | 2026-02-04
8 | Mu Slip - Dry | Priyadarsheini | OE Requirement - Toyata 840D Project - Loop 5 | 225/50R18 95V | 225 | 50 | 18 | GOODYEAR | ASSURANCE TRIPLEMAXX | NA | BM | 7 | 6000 | 200 | 64 | 2 | 1.012919 | 14.78% | 0.7213444 | 2026-02-04
9 | Mu Slip - Dry | Priyadarsheini | OE Requirement - Toyata 840D Project - Loop 5 | 225/50R18 95V | 225 | 50 | 18 | GOODYEAR | ASSURANCE TRIPLEMAXX | NA | BM | 7 | 6000 | 200 | 64 | 3 | 1.055001 | 10.75% | 0.6622652 | 2026-02-04
10 | Mu Slip - Dry | Priyadarsheini | OE Requirement - Toyata 840D Project - Loop 5 | 225/50R18 95V | 225 | 50 | 18 | GOODYEAR | ASSURANCE TRIPLEMAXX | NA | BM | 7 | 6000 | 200 | 64 | 4 | 0.9722882 | 22.92% | 0.683856 | 2026-02-04
11 | Mu Slip - Dry | Priyadarsheini | OE Requirement - Toyata 840D Project - Loop 5 | 225/50R18 95V | 225 | 50 | 18 | GOODYEAR | ASSURANCE TRIPLEMAXX | NA | BM | 7 | 6000 | 200 | 64 | 5 | 0.9143117 | 22.77% | 0.7409814 | 2026-02-04
12 | Mu Slip - Dry | Priyadarsheini | OE Requirement - Toyata 840D Project - Loop 5 | 225/50R18 95V | 225 | 50 | 18 | GOODYEAR | ASSURANCE TRIPLEMAXX | NA | BM | 7 | 6000 | 200 | 64 | 6 | 0.9384548 | 19% | 0.6710562 | 2026-02-04
13 | Mu Slip - Wet | Priyadarsheini | OE Requirement - Toyata 840D Project - Loop 5 | 225/50R19 96V | 225 | 50 | 19 | Apollo | ASPIRE 5 | ST540T | 5C | 7 | 6000 | 200 | 64 | 1 | 0.7969889 | 12.33% | 0.4404229 | 2026-02-04
14 | Mu Slip - Wet | Priyadarsheini | OE Requirement - Toyata 840D Project - Loop 5 | 225/50R19 96V | 225 | 50 | 19 | Apollo | ASPIRE 5 | ST540T | 5C | 7 | 6000 | 200 | 64 | 2 | 0.789354 | 7.461% | 0.4241765 | 2026-02-04
15 | Mu Slip - Wet | Priyadarsheini | OE Requirement - Toyata 840D Project - Loop 5 | 225/50R19 96V | 225 | 50 | 19 | Apollo | ASPIRE 5 | ST540T | 5C | 7 | 6000 | 200 | 64 | 3 | 0.7635909 | 19.06% | 0.4332369 | 2026-02-04
16 | Mu Slip - Wet | Priyadarsheini | OE Requirement - Toyata 840D Project - Loop 5 | 225/50R19 96V | 225 | 50 | 19 | Apollo | ASPIRE 5 | ST540T | 5C | 7 | 6000 | 200 | 64 | 4 | 0.7942506 | 7.471% | 0.400548 | 2026-02-04
17 | Mu Slip - Wet | Priyadarsheini | OE Requirement - Toyata 840D Project - Loop 5 | 225/50R19 96V | 225 | 50 | 19 | Apollo | ASPIRE 5 | ST540T | 5C | 7 | 6000 | 200 | 64 | 5 | 0.8578621 | 10.87% | 0.4688684 | 2026-02-04
18 | Mu Slip - Wet | Priyadarsheini | OE Requirement - Toyata 840D Project - Loop 5 | 225/50R19 96V | 225 | 50 | 19 | Apollo | ASPIRE 5 | ST540T | 5C | 7 | 6000 | 200 | 64 | 6 | 0.8040797 | 19.04% | 0.4437805 | 2026-02-04
19 | Mu Slip - Dry | Priyadarsheini | OE Requirement - Toyata 840D Project - Loop 5 | 225/50R19 96V | 225 | 50 | 19 | Apollo | ASPIRE 5 | ST540T | 5C | 7 | 6000 | 200 | 64 | 1 | 0.984299 | 13.65% | 0.6123922 | 2026-02-04
20 | Mu Slip - Dry | Priyadarsheini | OE Requirement - Toyata 840D Project - Loop 5 | 225/50R19 96V | 225 | 50 | 19 | Apollo | ASPIRE 5 | ST540T | 5C | 7 | 6000 | 200 | 64 | 2 | 0.9901409 | 16.2% | 0.6236764 | 2026-02-04
21 | Mu Slip - Dry | Priyadarsheini | OE Requirement - Toyata 840D Project - Loop 5 | 225/50R19 96V | 225 | 50 | 19 | Apollo | ASPIRE 5 | ST540T | 5C | 7 | 6000 | 200 | 64 | 3 | 1.036332 | 15.26% | 0.6728291 | 2026-02-04
22 | Mu Slip - Dry | Priyadarsheini | OE Requirement - Toyata 840D Project - Loop 5 | 225/50R19 96V | 225 | 50 | 19 | Apollo | ASPIRE 5 | ST540T | 5C | 7 | 6000 | 200 | 64 | 4 | 0.9983796 | 21.32% | 0.6157546 | 2026-02-04
23 | Mu Slip - Dry | Priyadarsheini | OE Requirement - Toyata 840D Project - Loop 5 | 225/50R19 96V | 225 | 50 | 19 | Apollo | ASPIRE 5 | ST540T | 5C | 7 | 6000 | 200 | 64 | 5 | 0.9935611 | 18.8% | 0.6224744 | 2026-02-04
24 | Mu Slip - Dry | Priyadarsheini | OE Requirement - Toyata 840D Project - Loop 5 | 225/50R19 96V | 225 | 50 | 19 | Apollo | ASPIRE 5 | ST540T | 5C | 7 | 6000 | 200 | 64 | 6 | 0.9895929 | 22.5% | 0.6429023 | 2026-02-04
25 | Mu Slip - Wet | Priyadarsheini | OE Requirement - Toyata 840D Project - Loop 5 | 225/50R19 96V | 225 | 50 | 19 | Apollo | ASPIRE 5 | ST540 | 5A | 7 | 6000 | 200 | 64 | 1 | 0.7992329 | 12.6% | 0.4329675 | 2026-02-04
26 | Mu Slip - Wet | Priyadarsheini | OE Requirement - Toyata 840D Project - Loop 5 | 225/50R19 96V | 225 | 50 | 19 | Apollo | ASPIRE 5 | ST540 | 5A | 7 | 6000 | 200 | 64 | 2 | 0.740448 | 10.75% | 0.394976 | 2026-02-04
27 | Mu Slip - Wet | Priyadarsheini | OE Requirement - Toyata 840D Project - Loop 5 | 225/50R19 96V | 225 | 50 | 19 | Apollo | ASPIRE 5 | ST540 | 5A | 7 | 6000 | 200 | 64 | 3 | 0.7229682 | 12.03% | 0.3859718 | 2026-02-04
28 | Mu Slip - Wet | Priyadarsheini | OE Requirement - Toyata 840D Project - Loop 5 | 225/50R19 96V | 225 | 50 | 19 | Apollo | ASPIRE 5 | ST540 | 5A | 7 | 6000 | 200 | 64 | 4 | 0.7396342 | 11.23% | 0.3972389 | 2026-02-04
29 | Mu Slip - Wet | Priyadarsheini | OE Requirement - Toyata 840D Project - Loop 5 | 225/50R19 96V | 225 | 50 | 19 | Apollo | ASPIRE 5 | ST540 | 5A | 7 | 6000 | 200 | 64 | 5 | 0.7518982 | 8.005% | 0.3610713 | 2026-02-04
30 | Mu Slip - Wet | Priyadarsheini | OE Requirement - Toyata 840D Project - Loop 5 | 225/50R19 96V | 225 | 50 | 19 | Apollo | ASPIRE 5 | ST540 | 5A | 7 | 6000 | 200 | 64 | 6 | 0.8113606 | 8.642% | 0.4465185 | 2026-02-04
31 | Mu Slip - Dry | Priyadarsheini | OE Requirement - Toyata 840D Project - Loop 5 | 225/50R19 96V | 225 | 50 | 19 | Apollo | ASPIRE 5 | ST540 | 5A | 7 | 6000 | 200 | 64 | 1 | 1.047537 | 10.81% | 0.6767621 | 2026-02-04
32 | Mu Slip - Dry | Priyadarsheini | OE Requirement - Toyata 840D Project - Loop 5 | 225/50R19 96V | 225 | 50 | 19 | Apollo | ASPIRE 5 | ST540 | 5A | 7 | 6000 | 200 | 64 | 2 | 0.9973927 | 9.31% | 0.6896498 | 2026-02-04
33 | Mu Slip - Dry | Priyadarsheini | OE Requirement - Toyata 840D Project - Loop 5 | 225/50R19 96V | 225 | 50 | 19 | Apollo | ASPIRE 5 | ST540 | 5A | 7 | 6000 | 200 | 64 | 3 | 1.015754 | 11.63% | 0.640828 | 2026-02-04
34 | Mu Slip - Dry | Priyadarsheini | OE Requirement - Toyata 840D Project - Loop 5 | 225/50R19 96V | 225 | 50 | 19 | Apollo | ASPIRE 5 | ST540 | 5A | 7 | 6000 | 200 | 64 | 4 | 0.9788942 | 16.22% | 0.6901751 | 2026-02-04
35 | Mu Slip - Dry | Priyadarsheini | OE Requirement - Toyata 840D Project - Loop 5 | 225/50R19 96V | 225 | 50 | 19 | Apollo | ASPIRE 5 | ST540 | 5A | 7 | 6000 | 200 | 64 | 5 | 1.010841 | 14.08% | 0.6934516 | 2026-02-04
36 | Mu Slip - Dry | Priyadarsheini | OE Requirement - Toyata 840D Project - Loop 5 | 225/50R19 96V | 225 | 50 | 19 | Apollo | ASPIRE 5 | ST540 | 5A | 7 | 6000 | 200 | 64 | 6 | 1.008785 | 10.21% | 0.7072494 | 2026-02-04
37 | Mu Slip - Wet | Jeer Shri Ram | Internal Requirement - ANexx Compound Trials | 205/65R16 95S | 205 | 65 | 16 | Apollo | APTERRA HLs | ST398 | Regular | 6 | 6768.9 | 250 | 80 | 1 | 0.8190937 | 10.98% | 0.5245348 | 2026-01-29
38 | Mu Slip - Wet | Jeer Shri Ram | Internal Requirement - ANexx Compound Trials | 205/65R16 95S | 205 | 65 | 16 | Apollo | APTERRA HLs | ST398 | Regular | 6 | 6768.9 | 250 | 80 | 2 | 0.8204669 | 11.21% | 0.4580837 | 2026-01-29
39 | Mu Slip - Wet | Jeer Shri Ram | Internal Requirement - ANexx Compound Trials | 205/65R16 95S | 205 | 65 | 16 | Apollo | APTERRA HLs | ST398 | Regular | 6 | 6768.9 | 250 | 80 | 3 | 0.8306931 | 8.954% | 0.525511 | 2026-01-29
40 | Mu Slip - Wet | Jeer Shri Ram | Internal Requirement - ANexx Compound Trials | 205/65R16 95S | 205 | 65 | 16 | Apollo | APTERRA HLs | ST398 | Regular | 6 | 6768.9 | 250 | 80 | 4 | 0.8490688 | 12.44% | 0.4786303 | 2026-01-29
41 | Mu Slip - Wet | Jeer Shri Ram | Internal Requirement - ANexx Compound Trials | 205/65R16 95S | 205 | 65 | 16 | Apollo | APTERRA HLs | ST398 | Regular | 6 | 6768.9 | 250 | 80 | 5 | 0.8725257 | 6.999% | 0.5321022 | 2026-01-29
42 | Mu Slip - Wet | Jeer Shri Ram | Internal Requirement - ANexx Compound Trials | 205/65R16 95S | 205 | 65 | 16 | Apollo | APTERRA HLs | ST398 | Regular | 6 | 6768.9 | 250 | 80 | 6 | 0.8567729 | 10.75% | 0.5524764 | 2026-01-29
43 | Mu Slip - Dry | Jeer Shri Ram | Internal Requirement - ANexx Compound Trials | 205/65R16 95S | 205 | 65 | 16 | Apollo | APTERRA HLs | ST398 | Regular | 6 | 6768.9 | 250 | 80 | 1 | 0.9811936 | 8.827% | 0.593033 | 2026-01-29
44 | Mu Slip - Dry | Jeer Shri Ram | Internal Requirement - ANexx Compound Trials | 205/65R16 95S | 205 | 65 | 16 | Apollo | APTERRA HLs | ST398 | Regular | 6 | 6768.9 | 250 | 80 | 2 | 0.9790295 | 10.6% | 0.5343549 | 2026-01-29
45 | Mu Slip - Dry | Jeer Shri Ram | Internal Requirement - ANexx Compound Trials | 205/65R16 95S | 205 | 65 | 16 | Apollo | APTERRA HLs | ST398 | Regular | 6 | 6768.9 | 250 | 80 | 3 | 0.9809246 | 10.25% | 0.572413 | 2026-01-29
46 | Mu Slip - Dry | Jeer Shri Ram | Internal Requirement - ANexx Compound Trials | 205/65R16 95S | 205 | 65 | 16 | Apollo | APTERRA HLs | ST398 | Regular | 6 | 6768.9 | 250 | 80 | 4 | 0.9330149 | 13.96% | 0.5537786 | 2026-01-29
47 | Mu Slip - Dry | Jeer Shri Ram | Internal Requirement - ANexx Compound Trials | 205/65R16 95S | 205 | 65 | 16 | Apollo | APTERRA HLs | ST398 | Regular | 6 | 6768.9 | 250 | 80 | 5 | 0.9962429 | 12.42% | 0.6000628 | 2026-01-29
48 | Mu Slip - Wet | Jeer Shri Ram | Internal Requirement - ANexx Compound Trials | 205/65R16 95S | 205 | 65 | 16 | Apollo | APTERRA HLs | ST398M | Trial | 6 | 6768.9 | 250 | 80 | 1 | 0.8563067 | 9.536% | 0.5384595 | 2026-01-29
49 | Mu Slip - Wet | Jeer Shri Ram | Internal Requirement - ANexx Compound Trials | 205/65R16 95S | 205 | 65 | 16 | Apollo | APTERRA HLs | ST398M | Trial | 6 | 6768.9 | 250 | 80 | 2 | 0.8105753 | 10.34% | 0.4241754 | 2026-01-29
50 | Mu Slip - Wet | Jeer Shri Ram | Internal Requirement - ANexx Compound Trials | 205/65R16 95S | 205 | 65 | 16 | Apollo | APTERRA HLs | ST398M | Trial | 6 | 6768.9 | 250 | 80 | 3 | 0.8387189 | 12.36% | 0.4435746 | 2026-01-29
51 | Mu Slip - Wet | Jeer Shri Ram | Internal Requirement - ANexx Compound Trials | 205/65R16 95S | 205 | 65 | 16 | Apollo | APTERRA HLs | ST398M | Trial | 6 | 6768.9 | 250 | 80 | 4 | 0.800315 | 6.726% | 0.4273523 | 2026-01-29
52 | Mu Slip - Wet | Jeer Shri Ram | Internal Requirement - ANexx Compound Trials | 205/65R16 95S | 205 | 65 | 16 | Apollo | APTERRA HLs | ST398M | Trial | 6 | 6768.9 | 250 | 80 | 5 | 0.7978299 | 8.072% | 0.4471228 | 2026-01-29
53 | Mu Slip - Wet | Jeer Shri Ram | Internal Requirement - ANexx Compound Trials | 205/65R16 95S | 205 | 65 | 16 | Apollo | APTERRA HLs | ST398M | Trial | 6 | 6768.9 | 250 | 80 | 6 | 0.8215015 | 11.73% | 0.4072972 | 2026-01-29
54 | Mu Slip - Dry | Jeer Shri Ram | Internal Requirement - ANexx Compound Trials | 205/65R16 95S | 205 | 65 | 16 | Apollo | APTERRA HLs | ST398M | Trial | 6 | 6768.9 | 250 | 80 | 1 | 0.9910311 | 10.84% | 0.6050575 | 2026-01-29
55 | Mu Slip - Dry | Jeer Shri Ram | Internal Requirement - ANexx Compound Trials | 205/65R16 95S | 205 | 65 | 16 | Apollo | APTERRA HLs | ST398M | Trial | 6 | 6768.9 | 250 | 80 | 2 | 1.006043 | 10.27% | 0.5778678 | 2026-01-29
56 | Mu Slip - Dry | Jeer Shri Ram | Internal Requirement - ANexx Compound Trials | 205/65R16 95S | 205 | 65 | 16 | Apollo | APTERRA HLs | ST398M | Trial | 6 | 6768.9 | 250 | 80 | 3 | 0.9905309 | 9.908% | 0.589491 | 2026-01-29
57 | Mu Slip - Dry | Jeer Shri Ram | Internal Requirement - ANexx Compound Trials | 205/65R16 95S | 205 | 65 | 16 | Apollo | APTERRA HLs | ST398M | Trial | 6 | 6768.9 | 250 | 80 | 4 | 0.9830466 | 13.18% | 0.5996908 | 2026-01-29
58 | Mu Slip - Dry | Jeer Shri Ram | Internal Requirement - ANexx Compound Trials | 205/65R16 95S | 205 | 65 | 16 | Apollo | APTERRA HLs | ST398M | Trial | 6 | 6768.9 | 250 | 80 | 5 | 0.9785709 | 11.77% | 0.6251424 | 2026-01-29
59 | Mu Slip - Dry | Jeer Shri Ram | Internal Requirement - ANexx Compound Trials | 205/65R16 95S | 205 | 65 | 16 | Apollo | APTERRA HLs | ST398M | Trial | 6 | 6768.9 | 250 | 80 | 6 | 1.002546 | 9.722% | 0.6455221 | 2026-01-29
60 | Mu Slip - Wet | Jeer Shri Ram | Internal Requirement - ANexx Compound Trials | 205/55R16 95H | 205 | 55 | 16 | Apollo | Alnac 4G | ST446 | Regular | 6.5 | 6033.15 | 250 | 80 | 1 | 0.7965021 | 8.592% | 0.4612649 | 2026-01-30
61 | Mu Slip - Wet | Jeer Shri Ram | Internal Requirement - ANexx Compound Trials | 205/55R16 95H | 205 | 55 | 16 | Apollo | Alnac 4G | ST446 | Regular | 6.5 | 6033.15 | 250 | 80 | 2 | 0.7765572 | 17.96% | 0.4108555 | 2026-01-30
62 | Mu Slip - Wet | Jeer Shri Ram | Internal Requirement - ANexx Compound Trials | 205/55R16 95H | 205 | 55 | 16 | Apollo | Alnac 4G | ST446 | Regular | 6.5 | 6033.15 | 250 | 80 | 3 | 0.8656863 | 12.51% | 0.5527571 | 2026-01-30
63 | Mu Slip - Wet | Jeer Shri Ram | Internal Requirement - ANexx Compound Trials | 205/55R16 95H | 205 | 55 | 16 | Apollo | Alnac 4G | ST446 | Regular | 6.5 | 6033.15 | 250 | 80 | 4 | 0.8807024 | 7.824% | 0.4201544 | 2026-01-30
64 | Mu Slip - Wet | Jeer Shri Ram | Internal Requirement - ANexx Compound Trials | 205/55R16 95H | 205 | 55 | 16 | Apollo | Alnac 4G | ST446 | Regular | 6.5 | 6033.15 | 250 | 80 | 5 | 0.834848 | 10.56% | 0.414459 | 2026-01-30
65 | Mu Slip - Dry | Jeer Shri Ram | Internal Requirement - ANexx Compound Trials | 205/55R16 95H | 205 | 55 | 16 | Apollo | Alnac 4G | ST446 | Regular | 6.5 | 6033.15 | 250 | 80 | 1 | 0.9817508 | 10.8% | 0.5030604 | 2026-01-30
66 | Mu Slip - Dry | Jeer Shri Ram | Internal Requirement - ANexx Compound Trials | 205/55R16 95H | 205 | 55 | 16 | Apollo | Alnac 4G | ST446 | Regular | 6.5 | 6033.15 | 250 | 80 | 2 | 1.013539 | 10.21% | 0.5004452 | 2026-01-30
67 | Mu Slip - Dry | Jeer Shri Ram | Internal Requirement - ANexx Compound Trials | 205/55R16 95H | 205 | 55 | 16 | Apollo | Alnac 4G | ST446 | Regular | 6.5 | 6033.15 | 250 | 80 | 3 | 1.051032 | 12.14% | 0.6453089 | 2026-01-30
68 | Mu Slip - Dry | Jeer Shri Ram | Internal Requirement - ANexx Compound Trials | 205/55R16 95H | 205 | 55 | 16 | Apollo | Alnac 4G | ST446 | Regular | 6.5 | 6033.15 | 250 | 80 | 4 | 1.031249 | 10.48% | 0.6088746 | 2026-01-30
69 | Mu Slip - Dry | Jeer Shri Ram | Internal Requirement - ANexx Compound Trials | 205/55R16 95H | 205 | 55 | 16 | Apollo | Alnac 4G | ST446 | Regular | 6.5 | 6033.15 | 250 | 80 | 5 | 0.9980237 | 12.88% | 0.5591143 | 2026-01-30
70 | Mu Slip - Dry | Jeer Shri Ram | Internal Requirement - ANexx Compound Trials | 205/55R16 95H | 205 | 55 | 16 | Apollo | Alnac 4G | ST446 | Regular | 6.5 | 6033.15 | 250 | 80 | 6 | 1.029388 | 12.57% | 0.5332063 | 2026-01-30
71 | Mu Slip - Wet | Jeer Shri Ram | Internal Requirement - ANexx Compound Trials | 205/55R16 95H | 205 | 55 | 16 | Apollo | Alnac 4G | ST446M | Trial | 6.5 | 6033.15 | 250 | 80 | 1 | 0.8207408 | 7.089% | 0.4318023 | 2026-01-30
72 | Mu Slip - Wet | Jeer Shri Ram | Internal Requirement - ANexx Compound Trials | 205/55R16 95H | 205 | 55 | 16 | Apollo | Alnac 4G | ST446M | Trial | 6.5 | 6033.15 | 250 | 80 | 2 | 0.865663 | 10.39% | 0.4513237 | 2026-01-30
73 | Mu Slip - Wet | Jeer Shri Ram | Internal Requirement - ANexx Compound Trials | 205/55R16 95H | 205 | 55 | 16 | Apollo | Alnac 4G | ST446M | Trial | 6.5 | 6033.15 | 250 | 80 | 3 | 0.8503797 | 11.07% | 0.3910708 | 2026-01-30
74 | Mu Slip - Wet | Jeer Shri Ram | Internal Requirement - ANexx Compound Trials | 205/55R16 95H | 205 | 55 | 16 | Apollo | Alnac 4G | ST446M | Trial | 6.5 | 6033.15 | 250 | 80 | 4 | 0.8511705 | 12.24% | 0.4330756 | 2026-01-30
75 | Mu Slip - Wet | Jeer Shri Ram | Internal Requirement - ANexx Compound Trials | 205/55R16 95H | 205 | 55 | 16 | Apollo | Alnac 4G | ST446M | Trial | 6.5 | 6033.15 | 250 | 80 | 5 | 0.8316359 | 10.75% | 0.4369536 | 2026-01-30
76 | Mu Slip - Wet | Jeer Shri Ram | Internal Requirement - ANexx Compound Trials | 205/55R16 95H | 205 | 55 | 16 | Apollo | Alnac 4G | ST446M | Trial | 6.5 | 6033.15 | 250 | 80 | 6 | 0.8431704 | 13.27% | 0.4289812 | 2026-01-30
77 | Mu Slip - Dry | Jeer Shri Ram | Internal Requirement - ANexx Compound Trials | 205/55R16 95H | 205 | 55 | 16 | Apollo | Alnac 4G | ST446M | Trial | 6.5 | 6033.15 | 250 | 80 | 1 | 1.028358 | 13.5% | 0.5252092 | 2026-01-30
78 | Mu Slip - Dry | Jeer Shri Ram | Internal Requirement - ANexx Compound Trials | 205/55R16 95H | 205 | 55 | 16 | Apollo | Alnac 4G | ST446M | Trial | 6.5 | 6033.15 | 250 | 80 | 2 | 1.035981 | 13.21% | 0.5115348 | 2026-01-30
79 | Mu Slip - Dry | Jeer Shri Ram | Internal Requirement - ANexx Compound Trials | 205/55R16 95H | 205 | 55 | 16 | Apollo | Alnac 4G | ST446M | Trial | 6.5 | 6033.15 | 250 | 80 | 3 | 1.033153 | 13.43% | 0.5485706 | 2026-01-30
80 | Mu Slip - Dry | Jeer Shri Ram | Internal Requirement - ANexx Compound Trials | 205/55R16 95H | 205 | 55 | 16 | Apollo | Alnac 4G | ST446M | Trial | 6.5 | 6033.15 | 250 | 80 | 4 | 1.048389 | 14.16% | 0.511583 | 2026-01-30
81 | Mu Slip - Dry | Jeer Shri Ram | Internal Requirement - ANexx Compound Trials | 205/55R16 95H | 205 | 55 | 16 | Apollo | Alnac 4G | ST446M | Trial | 6.5 | 6033.15 | 250 | 80 | 5 | 1.064843 | 14.52% | 0.560011 | 2026-01-30
82 | Mu Slip - Dry | Jeer Shri Ram | Internal Requirement - ANexx Compound Trials | 205/55R16 95H | 205 | 55 | 16 | Apollo | Alnac 4G | ST446M | Trial | 6.5 | 6033.15 | 250 | 80 | 6 | 1.057466 | 13.36% | 0.5993793 | 2026-01-30
83 | Mu Slip - Wet | Jeer Shri Ram | Internal Requirement - ANexx Compound Trials | 215/60R17 96H | 215 | 60 | 17 | Apollo | APTERRA CROSS | ST418 | Regular | 6.5 | 6965.1 | 250 | 80 | 1 | 0.7317758 | 9.892% | 0.385115 | 2026-02-02
84 | Mu Slip - Wet | Jeer Shri Ram | Internal Requirement - ANexx Compound Trials | 215/60R17 96H | 215 | 60 | 17 | Apollo | APTERRA CROSS | ST418 | Regular | 6.5 | 6965.1 | 250 | 80 | 2 | 0.8660655 | 7.648% | 0.4601999 | 2026-02-02
85 | Mu Slip - Wet | Jeer Shri Ram | Internal Requirement - ANexx Compound Trials | 215/60R17 96H | 215 | 60 | 17 | Apollo | APTERRA CROSS | ST418 | Regular | 6.5 | 6965.1 | 250 | 80 | 3 | 0.864654 | 8.806% | 0.4505361 | 2026-02-02
86 | Mu Slip - Wet | Jeer Shri Ram | Internal Requirement - ANexx Compound Trials | 215/60R17 96H | 215 | 60 | 17 | Apollo | APTERRA CROSS | ST418 | Regular | 6.5 | 6965.1 | 250 | 80 | 4 | 0.7717834 | 10.54% | 0.4727231 | 2026-02-02
87 | Mu Slip - Wet | Jeer Shri Ram | Internal Requirement - ANexx Compound Trials | 215/60R17 96H | 215 | 60 | 17 | Apollo | APTERRA CROSS | ST418 | Regular | 6.5 | 6965.1 | 250 | 80 | 5 | 0.7746943 | 9.682% | 0.4311115 | 2026-02-02
88 | Mu Slip - Wet | Jeer Shri Ram | Internal Requirement - ANexx Compound Trials | 215/60R17 96H | 215 | 60 | 17 | Apollo | APTERRA CROSS | ST418 | Regular | 6.5 | 6965.1 | 250 | 80 | 6 | 0.7937893 | 8.489% | 0.4542821 | 2026-02-02
89 | Mu Slip - Dry | Jeer Shri Ram | Internal Requirement - ANexx Compound Trials | 215/60R17 96H | 215 | 60 | 17 | Apollo | APTERRA CROSS | ST418 | Regular | 6.5 | 6965.1 | 250 | 80 | 1 | 0.8959421 | 18.3% | 0.6163253 | 2026-02-02
90 | Mu Slip - Dry | Jeer Shri Ram | Internal Requirement - ANexx Compound Trials | 215/60R17 96H | 215 | 60 | 17 | Apollo | APTERRA CROSS | ST418 | Regular | 6.5 | 6965.1 | 250 | 80 | 2 | 0.8937594 | 16.57% | 0.5946117 | 2026-02-02
91 | Mu Slip - Dry | Jeer Shri Ram | Internal Requirement - ANexx Compound Trials | 215/60R17 96H | 215 | 60 | 17 | Apollo | APTERRA CROSS | ST418 | Regular | 6.5 | 6965.1 | 250 | 80 | 3 | 0.9445509 | 21.15% | 0.5676259 | 2026-02-02
92 | Mu Slip - Dry | Jeer Shri Ram | Internal Requirement - ANexx Compound Trials | 215/60R17 96H | 215 | 60 | 17 | Apollo | APTERRA CROSS | ST418 | Regular | 6.5 | 6965.1 | 250 | 80 | 4 | 0.9351721 | 18.47% | 0.5444813 | 2026-02-02
93 | Mu Slip - Dry | Jeer Shri Ram | Internal Requirement - ANexx Compound Trials | 215/60R17 96H | 215 | 60 | 17 | Apollo | APTERRA CROSS | ST418 | Regular | 6.5 | 6965.1 | 250 | 80 | 5 | 0.9410389 | 21.28% | 0.5464821 | 2026-02-02
94 | Mu Slip - Dry | Jeer Shri Ram | Internal Requirement - ANexx Compound Trials | 215/60R17 96H | 215 | 60 | 17 | Apollo | APTERRA CROSS | ST418 | Regular | 6.5 | 6965.1 | 250 | 80 | 6 | 0.9226117 | 20.83% | 0.5791355 | 2026-02-02
95 | Mu Slip - Wet | Jeer Shri Ram | Internal Requirement - ANexx Compound Trials | 215/60R17 96H | 215 | 60 | 17 | Apollo | APTERRA CROSS | ST418M | Trial | 6.5 | 6965.1 | 250 | 80 | 1 | 0.7745065 | 9.055% | 0.4376541 | 2026-02-02
96 | Mu Slip - Wet | Jeer Shri Ram | Internal Requirement - ANexx Compound Trials | 215/60R17 96H | 215 | 60 | 17 | Apollo | APTERRA CROSS | ST418M | Trial | 6.5 | 6965.1 | 250 | 80 | 2 | 0.7171026 | 10.54% | 0.4122854 | 2026-02-02
97 | Mu Slip - Wet | Jeer Shri Ram | Internal Requirement - ANexx Compound Trials | 215/60R17 96H | 215 | 60 | 17 | Apollo | APTERRA CROSS | ST418M | Trial | 6.5 | 6965.1 | 250 | 80 | 3 | 0.789831 | 11.56% | 0.3668781 | 2026-02-02
98 | Mu Slip - Wet | Jeer Shri Ram | Internal Requirement - ANexx Compound Trials | 215/60R17 96H | 215 | 60 | 17 | Apollo | APTERRA CROSS | ST418M | Trial | 6.5 | 6965.1 | 250 | 80 | 4 | 0.7466184 | 7.705% | 0.4142769 | 2026-02-02
99 | Mu Slip - Dry | Jeer Shri Ram | Internal Requirement - ANexx Compound Trials | 215/60R17 96H | 215 | 60 | 17 | Apollo | APTERRA CROSS | ST418M | Trial | 6.5 | 6965.1 | 250 | 80 | 1 | 0.9490217 | 8.174% | 0.5789639 | 2026-02-02
100 | Mu Slip - Dry | Jeer Shri Ram | Internal Requirement - ANexx Compound Trials | 215/60R17 96H | 215 | 60 | 17 | Apollo | APTERRA CROSS | ST418M | Trial | 6.5 | 6965.1 | 250 | 80 | 2 | 0.9491974 | 11.82% | 0.5678038 | 2026-02-02
101 | Mu Slip - Dry | Jeer Shri Ram | Internal Requirement - ANexx Compound Trials | 215/60R17 96H | 215 | 60 | 17 | Apollo | APTERRA CROSS | ST418M | Trial | 6.5 | 6965.1 | 250 | 80 | 3 | 0.9631299 | 14.3% | 0.5978612 | 2026-02-02
102 | Mu Slip - Dry | Jeer Shri Ram | Internal Requirement - ANexx Compound Trials | 215/60R17 96H | 215 | 60 | 17 | Apollo | APTERRA CROSS | ST418M | Trial | 6.5 | 6965.1 | 250 | 80 | 4 | 0.9765087 | 11.93% | 0.5655176 | 2026-02-02
103 | Mu Slip - Dry | Jeer Shri Ram | Internal Requirement - ANexx Compound Trials | 215/60R17 96H | 215 | 60 | 17 | Apollo | APTERRA CROSS | ST418M | Trial | 6.5 | 6965.1 | 250 | 80 | 5 | 0.9487786 | 12.01% | 0.5985626 | 2026-02-02
104 | Mu Slip - Dry | Jeer Shri Ram | Internal Requirement - ANexx Compound Trials | 215/60R17 96H | 215 | 60 | 17 | Apollo | APTERRA CROSS | ST418M | Trial | 6.5 | 6965.1 | 250 | 80 | 6 | 0.9868105 | 14.58% | 0.5684388 | 2026-02-02
105 | Mu Slip - Wet | Priyadarsheini | OE Requirement - Toyata 840D Project - Loop 4 | 225/50R18 95V | 225 | 50 | 18 | GOODYEAR | ASSURANCE TRIPLEMAXX | NA | BM | 7 | 6000 | 200 | 64 | 1 | 0.8357183 | 10.45% | 0.6019918 | 2026-01-13
106 | Mu Slip - Wet | Priyadarsheini | OE Requirement - Toyata 840D Project - Loop 4 | 225/50R18 95V | 225 | 50 | 18 | GOODYEAR | ASSURANCE TRIPLEMAXX | NA | BM | 7 | 6000 | 200 | 64 | 2 | 0.8166519 | 14.51% | 0.5785365 | 2026-01-13
107 | Mu Slip - Wet | Priyadarsheini | OE Requirement - Toyata 840D Project - Loop 4 | 225/50R18 95V | 225 | 50 | 18 | GOODYEAR | ASSURANCE TRIPLEMAXX | NA | BM | 7 | 6000 | 200 | 64 | 3 | 0.8010024 | 8.035% | 0.4980832 | 2026-01-13
108 | Mu Slip - Wet | Priyadarsheini | OE Requirement - Toyata 840D Project - Loop 4 | 225/50R18 95V | 225 | 50 | 18 | GOODYEAR | ASSURANCE TRIPLEMAXX | NA | BM | 7 | 6000 | 200 | 64 | 4 | 0.8102679 | 14.75% | 0.5069524 | 2026-01-13
109 | Mu Slip - Wet | Priyadarsheini | OE Requirement - Toyata 840D Project - Loop 4 | 225/50R18 95V | 225 | 50 | 18 | GOODYEAR | ASSURANCE TRIPLEMAXX | NA | BM | 7 | 6000 | 200 | 64 | 5 | 0.8453844 | 13.56% | 0.5151405 | 2026-01-13
110 | Mu Slip - Dry | Priyadarsheini | OE Requirement - Toyata 840D Project - Loop 4 | 225/50R18 95V | 225 | 50 | 18 | GOODYEAR | ASSURANCE TRIPLEMAXX | NA | BM | 7 | 6000 | 200 | 64 | 1 | 0.9293587 | 10.12% | 0.7532611 | 2026-01-13
111 | Mu Slip - Dry | Priyadarsheini | OE Requirement - Toyata 840D Project - Loop 4 | 225/50R18 95V | 225 | 50 | 18 | GOODYEAR | ASSURANCE TRIPLEMAXX | NA | BM | 7 | 6000 | 200 | 64 | 2 | 0.9221334 | 8.448% | 0.7456885 | 2026-01-13
112 | Mu Slip - Dry | Priyadarsheini | OE Requirement - Toyata 840D Project - Loop 4 | 225/50R18 95V | 225 | 50 | 18 | GOODYEAR | ASSURANCE TRIPLEMAXX | NA | BM | 7 | 6000 | 200 | 64 | 3 | 0.9437418 | 9.125% | 0.7093831 | 2026-01-13
113 | Mu Slip - Dry | Priyadarsheini | OE Requirement - Toyata 840D Project - Loop 4 | 225/50R18 95V | 225 | 50 | 18 | GOODYEAR | ASSURANCE TRIPLEMAXX | NA | BM | 7 | 6000 | 200 | 64 | 4 | 0.9386484 | 12.02% | 0.7213724 | 2026-01-13
114 | Mu Slip - Dry | Priyadarsheini | OE Requirement - Toyata 840D Project - Loop 4 | 225/50R18 95V | 225 | 50 | 18 | GOODYEAR | ASSURANCE TRIPLEMAXX | NA | BM | 7 | 6000 | 200 | 64 | 5 | 0.9039029 | 9.805% | 0.7070209 | 2026-01-13
115 | Mu Slip - Dry | Priyadarsheini | OE Requirement - Toyata 840D Project - Loop 4 | 225/50R18 95V | 225 | 50 | 18 | GOODYEAR | ASSURANCE TRIPLEMAXX | NA | BM | 7 | 6000 | 200 | 64 | 6 | 0.963015 | 10.55% | 0.7624764 | 2026-01-13
116 | Mu Slip - Wet | Priyadarsheini | OE Requirement - Toyata 840D Project - Loop 4 | 225/50R19 96V | 225 | 50 | 19 | Apollo | ASPIRE 5 | ST540 | 4A | 7 | 6000 | 200 | 64 | 1 | 0.8074321 | 10.84% | 0.5683575 | 2026-01-13
117 | Mu Slip - Wet | Priyadarsheini | OE Requirement - Toyata 840D Project - Loop 4 | 225/50R19 96V | 225 | 50 | 19 | Apollo | ASPIRE 5 | ST540 | 4A | 7 | 6000 | 200 | 64 | 2 | 0.7983259 | 9.664% | 0.5845738 | 2026-01-13
118 | Mu Slip - Wet | Priyadarsheini | OE Requirement - Toyata 840D Project - Loop 4 | 225/50R19 96V | 225 | 50 | 19 | Apollo | ASPIRE 5 | ST540 | 4A | 7 | 6000 | 200 | 64 | 3 | 0.7755513 | 10.98% | 0.5267213 | 2026-01-13
119 | Mu Slip - Wet | Priyadarsheini | OE Requirement - Toyata 840D Project - Loop 4 | 225/50R19 96V | 225 | 50 | 19 | Apollo | ASPIRE 5 | ST540 | 4A | 7 | 6000 | 200 | 64 | 4 | 0.7975815 | 12.64% | 0.5714097 | 2026-01-13
120 | Mu Slip - Wet | Priyadarsheini | OE Requirement - Toyata 840D Project - Loop 4 | 225/50R19 96V | 225 | 50 | 19 | Apollo | ASPIRE 5 | ST540 | 4A | 7 | 6000 | 200 | 64 | 5 | 0.8360491 | 14.87% | 0.5339553 | 2026-01-13
121 | Mu Slip - Wet | Priyadarsheini | OE Requirement - Toyata 840D Project - Loop 4 | 225/50R19 96V | 225 | 50 | 19 | Apollo | ASPIRE 5 | ST540 | 4A | 7 | 6000 | 200 | 64 | 6 | 0.7775911 | 11.54% | 0.5262113 | 2026-01-13
122 | Mu Slip - Dry | Priyadarsheini | OE Requirement - Toyata 840D Project - Loop 4 | 225/50R19 96V | 225 | 50 | 19 | Apollo | ASPIRE 5 | ST540 | 4A | 7 | 6000 | 200 | 64 | 1 | 0.9215283 | 11.89% | 0.7801529 | 2026-01-13
123 | Mu Slip - Dry | Priyadarsheini | OE Requirement - Toyata 840D Project - Loop 4 | 225/50R19 96V | 225 | 50 | 19 | Apollo | ASPIRE 5 | ST540 | 4A | 7 | 6000 | 200 | 64 | 2 | 0.9647918 | 13.79% | 0.8333037 | 2026-01-13
124 | Mu Slip - Dry | Priyadarsheini | OE Requirement - Toyata 840D Project - Loop 4 | 225/50R19 96V | 225 | 50 | 19 | Apollo | ASPIRE 5 | ST540 | 4A | 7 | 6000 | 200 | 64 | 3 | 0.9280503 | 10.63% | 0.7748965 | 2026-01-13
125 | Mu Slip - Dry | Priyadarsheini | OE Requirement - Toyata 840D Project - Loop 4 | 225/50R19 96V | 225 | 50 | 19 | Apollo | ASPIRE 5 | ST540 | 4A | 7 | 6000 | 200 | 64 | 4 | 0.9589912 | 11.62% | 0.7927443 | 2026-01-13
126 | Mu Slip - Dry | Priyadarsheini | OE Requirement - Toyata 840D Project - Loop 4 | 225/50R19 96V | 225 | 50 | 19 | Apollo | ASPIRE 5 | ST540 | 4A | 7 | 6000 | 200 | 64 | 5 | 0.9407422 | 12.31% | 0.7969632 | 2026-01-13
127 | Mu Slip - Dry | Priyadarsheini | OE Requirement - Toyata 840D Project - Loop 4 | 225/50R19 96V | 225 | 50 | 19 | Apollo | ASPIRE 5 | ST540 | 4A | 7 | 6000 | 200 | 64 | 6 | 0.9756002 | 11.26% | 0.8225309 | 2026-01-13
128 | Mu Slip - Wet | Jegannathan | OE Requirement - MSIL Y17 Project | 215/60R17 96H | 215 | 60 | 17 | CEAT | SECURA DRIVE SD004 | NA | BM | 6.5 | 5200 | 180 | 65 | 1 | 0.834961 | 10.47% | 0.4107446 | 2025-12-18
129 | Mu Slip - Wet | Jegannathan | OE Requirement - MSIL Y17 Project | 215/60R17 96H | 215 | 60 | 17 | CEAT | SECURA DRIVE SD004 | NA | BM | 6.5 | 5200 | 180 | 65 | 2 | 0.8764868 | 13.54% | 0.4976803 | 2025-12-18
130 | Mu Slip - Wet | Jegannathan | OE Requirement - MSIL Y17 Project | 215/60R17 96H | 215 | 60 | 17 | CEAT | SECURA DRIVE SD004 | NA | BM | 6.5 | 5200 | 180 | 65 | 3 | 0.8634366 | 9.689% | 0.4624682 | 2025-12-18
131 | Mu Slip - Wet | Jegannathan | OE Requirement - MSIL Y17 Project | 215/60R17 96H | 215 | 60 | 17 | CEAT | SECURA DRIVE SD004 | NA | BM | 6.5 | 5200 | 180 | 65 | 4 | 0.8735072 | 11.58% | 0.4934699 | 2025-12-18
132 | Mu Slip - Wet | Jegannathan | OE Requirement - MSIL Y17 Project | 215/60R17 96H | 215 | 60 | 17 | CEAT | SECURA DRIVE SD004 | NA | BM | 6.5 | 5200 | 180 | 65 | 5 | 0.864509 | 8.047% | 0.4728052 | 2025-12-18
133 | Mu Slip - Wet | Jegannathan | OE Requirement - MSIL Y17 Project | 215/60R17 96H | 215 | 60 | 17 | CEAT | SECURA DRIVE SD004 | NA | BM | 6.5 | 5200 | 180 | 65 | 6 | 0.8991493 | 9.911% | 0.5264888 | 2025-12-18
134 | Mu Slip - Dry | Jegannathan | OE Requirement - MSIL Y17 Project | 215/60R17 96H | 215 | 60 | 17 | CEAT | SECURA DRIVE SD004 | NA | BM | 6.5 | 5200 | 180 | 65 | 1 | 1.001052 | 9.198% | 0.6207929 | 2025-12-18
135 | Mu Slip - Dry | Jegannathan | OE Requirement - MSIL Y17 Project | 215/60R17 96H | 215 | 60 | 17 | CEAT | SECURA DRIVE SD004 | NA | BM | 6.5 | 5200 | 180 | 65 | 2 | 0.9985356 | 8.849% | 0.6575651 | 2025-12-18
136 | Mu Slip - Dry | Jegannathan | OE Requirement - MSIL Y17 Project | 215/60R17 96H | 215 | 60 | 17 | CEAT | SECURA DRIVE SD004 | NA | BM | 6.5 | 5200 | 180 | 65 | 3 | 0.9377425 | 11.92% | 0.6243098 | 2025-12-18
137 | Mu Slip - Dry | Jegannathan | OE Requirement - MSIL Y17 Project | 215/60R17 96H | 215 | 60 | 17 | CEAT | SECURA DRIVE SD004 | NA | BM | 6.5 | 5200 | 180 | 65 | 4 | 0.9615273 | 8.825% | 0.6538252 | 2025-12-18
138 | Mu Slip - Dry | Jegannathan | OE Requirement - MSIL Y17 Project | 215/60R17 96H | 215 | 60 | 17 | CEAT | SECURA DRIVE SD004 | NA | BM | 6.5 | 5200 | 180 | 65 | 5 | 0.9262702 | 10.88% | 0.5812167 | 2025-12-18
139 | Mu Slip - Dry | Jegannathan | OE Requirement - MSIL Y17 Project | 215/60R17 96H | 215 | 60 | 17 | CEAT | SECURA DRIVE SD004 | NA | BM | 6.5 | 5200 | 180 | 65 | 6 | 0.9141867 | 11.17% | 0.5929702 | 2025-12-18
140 | Mu Slip - Wet | Jegannathan | OE Requirement - MSIL Y17 Project | 215/60R17 96H | 215 | 60 | 17 | Apollo | APTERRA CROSS | ST412 | Regular | 6.5 | 5200 | 180 | 65 | 1 | 0.7909097 | 10.23% | 0.4463771 | 2025-12-18
141 | Mu Slip - Wet | Jegannathan | OE Requirement - MSIL Y17 Project | 215/60R17 96H | 215 | 60 | 17 | Apollo | APTERRA CROSS | ST412 | Regular | 6.5 | 5200 | 180 | 65 | 2 | 0.8374325 | 11.75% | 0.4669699 | 2025-12-18
142 | Mu Slip - Wet | Jegannathan | OE Requirement - MSIL Y17 Project | 215/60R17 96H | 215 | 60 | 17 | Apollo | APTERRA CROSS | ST412 | Regular | 6.5 | 5200 | 180 | 65 | 3 | 0.8111036 | 9.651% | 0.4492849 | 2025-12-18
143 | Mu Slip - Wet | Jegannathan | OE Requirement - MSIL Y17 Project | 215/60R17 96H | 215 | 60 | 17 | Apollo | APTERRA CROSS | ST412 | Regular | 6.5 | 5200 | 180 | 65 | 4 | 0.824925 | 10.67% | 0.4546758 | 2025-12-18
144 | Mu Slip - Wet | Jegannathan | OE Requirement - MSIL Y17 Project | 215/60R17 96H | 215 | 60 | 17 | Apollo | APTERRA CROSS | ST412 | Regular | 6.5 | 5200 | 180 | 65 | 5 | 0.7780421 | 11.91% | 0.4107955 | 2025-12-18
145 | Mu Slip - Wet | Jegannathan | OE Requirement - MSIL Y17 Project | 215/60R17 96H | 215 | 60 | 17 | Apollo | APTERRA CROSS | ST412 | Regular | 6.5 | 5200 | 180 | 65 | 6 | 0.8440622 | 13.56% | 0.4827993 | 2025-12-18
146 | Mu Slip - Dry | Jegannathan | OE Requirement - MSIL Y17 Project | 215/60R17 96H | 215 | 60 | 17 | Apollo | APTERRA CROSS | ST412 | Regular | 6.5 | 5200 | 180 | 65 | 1 | 0.9322167 | 10.04% | 0.6959126 | 2025-12-18
147 | Mu Slip - Dry | Jegannathan | OE Requirement - MSIL Y17 Project | 215/60R17 96H | 215 | 60 | 17 | Apollo | APTERRA CROSS | ST412 | Regular | 6.5 | 5200 | 180 | 65 | 2 | 0.9497065 | 10.02% | 0.6967934 | 2025-12-18
148 | Mu Slip - Dry | Jegannathan | OE Requirement - MSIL Y17 Project | 215/60R17 96H | 215 | 60 | 17 | Apollo | APTERRA CROSS | ST412 | Regular | 6.5 | 5200 | 180 | 65 | 3 | 0.9361229 | 10.63% | 0.7331315 | 2025-12-18
149 | Mu Slip - Dry | Jegannathan | OE Requirement - MSIL Y17 Project | 215/60R17 96H | 215 | 60 | 17 | Apollo | APTERRA CROSS | ST412 | Regular | 6.5 | 5200 | 180 | 65 | 4 | 0.9843231 | 12.03% | 0.7950776 | 2025-12-18
150 | Mu Slip - Dry | Jegannathan | OE Requirement - MSIL Y17 Project | 215/60R17 96H | 215 | 60 | 17 | Apollo | APTERRA CROSS | ST412 | Regular | 6.5 | 5200 | 180 | 65 | 5 | 0.9287286 | 10.47% | 0.738456 | 2025-12-18
151 | Mu Slip - Dry | Jegannathan | OE Requirement - MSIL Y17 Project | 215/60R17 96H | 215 | 60 | 17 | Apollo | APTERRA CROSS | ST412 | Regular | 6.5 | 5200 | 180 | 65 | 6 | 0.9258565 | 11.97% | 0.7292935 | 2025-12-18
152 | Mu Slip - Wet | Priyadarsheini | OE Requirement - Toyata 840D Project - Loop 3 | 225/50R19 96V | 225 | 50 | 19 | Apollo | ASPIRE 5 | ST540 | 3B | 7 | 6000 | 200 | 64 | 1 | 0.6882627 | 13.23% | 0.372367 | 2025-11-14
153 | Mu Slip - Wet | Priyadarsheini | OE Requirement - Toyata 840D Project - Loop 3 | 225/50R19 96V | 225 | 50 | 19 | Apollo | ASPIRE 5 | ST540 | 3B | 7 | 6000 | 200 | 64 | 2 | 0.7092261 | 13.77% | 0.3754682 | 2025-11-14
154 | Mu Slip - Wet | Priyadarsheini | OE Requirement - Toyata 840D Project - Loop 3 | 225/50R19 96V | 225 | 50 | 19 | Apollo | ASPIRE 5 | ST540 | 3B | 7 | 6000 | 200 | 64 | 3 | 0.7349906 | 9.401% | 0.3730957 | 2025-11-14
155 | Mu Slip - Wet | Priyadarsheini | OE Requirement - Toyata 840D Project - Loop 3 | 225/50R19 96V | 225 | 50 | 19 | Apollo | ASPIRE 5 | ST540 | 3B | 7 | 6000 | 200 | 64 | 4 | 0.7111579 | 12.57% | 0.3715862 | 2025-11-14
156 | Mu Slip - Wet | Priyadarsheini | OE Requirement - Toyata 840D Project - Loop 3 | 225/50R19 96V | 225 | 50 | 19 | Apollo | ASPIRE 5 | ST540 | 3B | 7 | 6000 | 200 | 64 | 5 | 0.7193496 | 9.46% | 0.3743517 | 2025-11-14
157 | Mu Slip - Dry | Priyadarsheini | OE Requirement - Toyata 840D Project - Loop 3 | 225/50R19 96V | 225 | 50 | 19 | Apollo | ASPIRE 5 | ST540 | 3B | 7 | 6000 | 200 | 64 | 1 | 0.9915417 | 13.35% | 0.6451215 | 2025-11-14
158 | Mu Slip - Dry | Priyadarsheini | OE Requirement - Toyata 840D Project - Loop 3 | 225/50R19 96V | 225 | 50 | 19 | Apollo | ASPIRE 5 | ST540 | 3B | 7 | 6000 | 200 | 64 | 2 | 0.995809 | 10.23% | 0.642823 | 2025-11-14
159 | Mu Slip - Dry | Priyadarsheini | OE Requirement - Toyata 840D Project - Loop 3 | 225/50R19 96V | 225 | 50 | 19 | Apollo | ASPIRE 5 | ST540 | 3B | 7 | 6000 | 200 | 64 | 3 | 0.9818473 | 12.67% | 0.6477394 | 2025-11-14
160 | Mu Slip - Dry | Priyadarsheini | OE Requirement - Toyata 840D Project - Loop 3 | 225/50R19 96V | 225 | 50 | 19 | Apollo | ASPIRE 5 | ST540 | 3B | 7 | 6000 | 200 | 64 | 4 | 1.038139 | 8.794% | 0.6545866 | 2025-11-14
161 | Mu Slip - Dry | Priyadarsheini | OE Requirement - Toyata 840D Project - Loop 3 | 225/50R19 96V | 225 | 50 | 19 | Apollo | ASPIRE 5 | ST540 | 3B | 7 | 6000 | 200 | 64 | 5 | 1.00728 | 7.697% | 0.6358646 | 2025-11-14
162 | Mu Slip - Dry | Priyadarsheini | OE Requirement - Toyata 840D Project - Loop 3 | 225/50R19 96V | 225 | 50 | 19 | Apollo | ASPIRE 5 | ST540 | 3B | 7 | 6000 | 200 | 64 | 6 | 0.9986435 | 9.854% | 0.6540203 | 2025-11-14
163 | Mu Slip - Wet | Priyadarsheini | OE Requirement - Toyata 840D Project - Loop 3 | 225/50R19 96V | 225 | 50 | 19 | Apollo | ASPIRE 5 | ST604 | 3C | 7 | 6000 | 200 | 64 | 1 | 0.6633457 | 12.05% | 0.3783466 | 2025-11-14
164 | Mu Slip - Wet | Priyadarsheini | OE Requirement - Toyata 840D Project - Loop 3 | 225/50R19 96V | 225 | 50 | 19 | Apollo | ASPIRE 5 | ST604 | 3C | 7 | 6000 | 200 | 64 | 2 | 0.6445571 | 11.21% | 0.344173 | 2025-11-14
165 | Mu Slip - Wet | Priyadarsheini | OE Requirement - Toyata 840D Project - Loop 3 | 225/50R19 96V | 225 | 50 | 19 | Apollo | ASPIRE 5 | ST604 | 3C | 7 | 6000 | 200 | 64 | 3 | 0.6418414 | 9.754% | 0.3454468 | 2025-11-14
166 | Mu Slip - Wet | Priyadarsheini | OE Requirement - Toyata 840D Project - Loop 3 | 225/50R19 96V | 225 | 50 | 19 | Apollo | ASPIRE 5 | ST604 | 3C | 7 | 6000 | 200 | 64 | 4 | 0.66414 | 15.14% | 0.3397763 | 2025-11-14
167 | Mu Slip - Wet | Priyadarsheini | OE Requirement - Toyata 840D Project - Loop 3 | 225/50R19 96V | 225 | 50 | 19 | Apollo | ASPIRE 5 | ST604 | 3C | 7 | 6000 | 200 | 64 | 5 | 0.6785805 | 7.201% | 0.3401877 | 2025-11-14
168 | Mu Slip - Wet | Priyadarsheini | OE Requirement - Toyata 840D Project - Loop 3 | 225/50R19 96V | 225 | 50 | 19 | Apollo | ASPIRE 5 | ST604 | 3C | 7 | 6000 | 200 | 64 | 6 | 0.6570696 | 11.85% | 0.346424 | 2025-11-14
169 | Mu Slip - Dry | Priyadarsheini | OE Requirement - Toyata 840D Project - Loop 3 | 225/50R19 96V | 225 | 50 | 19 | Apollo | ASPIRE 5 | ST604 | 3C | 7 | 6000 | 200 | 64 | 1 | 1.002477 | 10.91% | 0.6443198 | 2025-11-14
170 | Mu Slip - Dry | Priyadarsheini | OE Requirement - Toyata 840D Project - Loop 3 | 225/50R19 96V | 225 | 50 | 19 | Apollo | ASPIRE 5 | ST604 | 3C | 7 | 6000 | 200 | 64 | 2 | 0.9643438 | 10.44% | 0.6232122 | 2025-11-14
171 | Mu Slip - Dry | Priyadarsheini | OE Requirement - Toyata 840D Project - Loop 3 | 225/50R19 96V | 225 | 50 | 19 | Apollo | ASPIRE 5 | ST604 | 3C | 7 | 6000 | 200 | 64 | 3 | 1.002717 | 9.915% | 0.6298676 | 2025-11-14
172 | Mu Slip - Dry | Priyadarsheini | OE Requirement - Toyata 840D Project - Loop 3 | 225/50R19 96V | 225 | 50 | 19 | Apollo | ASPIRE 5 | ST604 | 3C | 7 | 6000 | 200 | 64 | 4 | 0.9716124 | 10.54% | 0.6237705 | 2025-11-14
173 | Mu Slip - Dry | Priyadarsheini | OE Requirement - Toyata 840D Project - Loop 3 | 225/50R19 96V | 225 | 50 | 19 | Apollo | ASPIRE 5 | ST604 | 3C | 7 | 6000 | 200 | 64 | 5 | 0.9933146 | 8.653% | 0.621373 | 2025-11-14
174 | Mu Slip - Dry | Priyadarsheini | OE Requirement - Toyata 840D Project - Loop 3 | 225/50R19 96V | 225 | 50 | 19 | Apollo | ASPIRE 5 | ST604 | 3C | 7 | 6000 | 200 | 64 | 6 | 1.022906 | 13.11% | 0.6358785 | 2025-11-14
175 | Mu Slip - Wet | Priyadarsheini | OE Requirement - Toyata 840D Project - Loop 3 | 225/50R19 96V | 225 | 50 | 19 | Apollo | ASPIRE 5 | ST498 | 3A | 7 | 6000 | 200 | 64 | 1 | 0.8324588 | 10.54% | 0.4095536 | 2025-11-14
176 | Mu Slip - Wet | Priyadarsheini | OE Requirement - Toyata 840D Project - Loop 3 | 225/50R19 96V | 225 | 50 | 19 | Apollo | ASPIRE 5 | ST498 | 3A | 7 | 6000 | 200 | 64 | 2 | 0.8765607 | 8.821% | 0.4224145 | 2025-11-14
177 | Mu Slip - Wet | Priyadarsheini | OE Requirement - Toyata 840D Project - Loop 3 | 225/50R19 96V | 225 | 50 | 19 | Apollo | ASPIRE 5 | ST498 | 3A | 7 | 6000 | 200 | 64 | 3 | 0.8678991 | 10.75% | 0.3898339 | 2025-11-14
178 | Mu Slip - Wet | Priyadarsheini | OE Requirement - Toyata 840D Project - Loop 3 | 225/50R19 96V | 225 | 50 | 19 | Apollo | ASPIRE 5 | ST498 | 3A | 7 | 6000 | 200 | 64 | 4 | 0.8515737 | 11.67% | 0.3862665 | 2025-11-14
179 | Mu Slip - Wet | Priyadarsheini | OE Requirement - Toyata 840D Project - Loop 3 | 225/50R19 96V | 225 | 50 | 19 | Apollo | ASPIRE 5 | ST498 | 3A | 7 | 6000 | 200 | 64 | 5 | 0.8926724 | 8.417% | 0.3937991 | 2025-11-14
180 | Mu Slip - Wet | Priyadarsheini | OE Requirement - Toyata 840D Project - Loop 3 | 225/50R19 96V | 225 | 50 | 19 | Apollo | ASPIRE 5 | ST498 | 3A | 7 | 6000 | 200 | 64 | 6 | 0.8266864 | 9.612% | 0.3790945 | 2025-11-14
181 | Mu Slip - Dry | Priyadarsheini | OE Requirement - Toyata 840D Project - Loop 3 | 225/50R19 96V | 225 | 50 | 19 | Apollo | ASPIRE 5 | ST498 | 3A | 7 | 6000 | 200 | 64 | 1 | 1.016759 | 15% | 0.6456576 | 2025-11-14
182 | Mu Slip - Dry | Priyadarsheini | OE Requirement - Toyata 840D Project - Loop 3 | 225/50R19 96V | 225 | 50 | 19 | Apollo | ASPIRE 5 | ST498 | 3A | 7 | 6000 | 200 | 64 | 2 | 1.028425 | 9.675% | 0.6661467 | 2025-11-14
183 | Mu Slip - Dry | Priyadarsheini | OE Requirement - Toyata 840D Project - Loop 3 | 225/50R19 96V | 225 | 50 | 19 | Apollo | ASPIRE 5 | ST498 | 3A | 7 | 6000 | 200 | 64 | 3 | 1.070357 | 15.21% | 0.6432968 | 2025-11-14
184 | Mu Slip - Dry | Priyadarsheini | OE Requirement - Toyata 840D Project - Loop 3 | 225/50R19 96V | 225 | 50 | 19 | Apollo | ASPIRE 5 | ST498 | 3A | 7 | 6000 | 200 | 64 | 4 | 1.043349 | 12.2% | 0.6314037 | 2025-11-14
185 | Mu Slip - Dry | Priyadarsheini | OE Requirement - Toyata 840D Project - Loop 3 | 225/50R19 96V | 225 | 50 | 19 | Apollo | ASPIRE 5 | ST498 | 3A | 7 | 6000 | 200 | 64 | 5 | 1.031934 | 12.44% | 0.6418381 | 2025-11-14
186 | Mu Slip - Dry | Priyadarsheini | OE Requirement - Toyata 840D Project - Loop 3 | 225/50R19 96V | 225 | 50 | 19 | Apollo | ASPIRE 5 | ST498 | 3A | 7 | 6000 | 200 | 64 | 6 | 1.031995 | 13.26% | 0.6540111 | 2025-11-14
187 | Mu Slip - Wet | Priyadarsheini | OE Requirement - Toyata 840D Project - Loop 1 | 225/50R18 95V | 225 | 50 | 18 | GOODYEAR | ASSURANCE TRIPLEMAXX | NA | BM | 7 | 6000 | 200 | 64 | 1 | 0.7905556 | 14.11% | 0.4695847 | 2025-10-29
188 | Mu Slip - Wet | Priyadarsheini | OE Requirement - Toyata 840D Project - Loop 1 | 225/50R18 95V | 225 | 50 | 18 | GOODYEAR | ASSURANCE TRIPLEMAXX | NA | BM | 7 | 6000 | 200 | 64 | 2 | 0.8058589 | 9.991% | 0.4737042 | 2025-10-29
189 | Mu Slip - Wet | Priyadarsheini | OE Requirement - Toyata 840D Project - Loop 1 | 225/50R18 95V | 225 | 50 | 18 | GOODYEAR | ASSURANCE TRIPLEMAXX | NA | BM | 7 | 6000 | 200 | 64 | 3 | 0.8020365 | 12.66% | 0.4941266 | 2025-10-29
190 | Mu Slip - Wet | Priyadarsheini | OE Requirement - Toyata 840D Project - Loop 1 | 225/50R18 95V | 225 | 50 | 18 | GOODYEAR | ASSURANCE TRIPLEMAXX | NA | BM | 7 | 6000 | 200 | 64 | 4 | 0.8234573 | 8.132% | 0.4511245 | 2025-10-29
191 | Mu Slip - Wet | Priyadarsheini | OE Requirement - Toyata 840D Project - Loop 1 | 225/50R18 95V | 225 | 50 | 18 | GOODYEAR | ASSURANCE TRIPLEMAXX | NA | BM | 7 | 6000 | 200 | 64 | 5 | 0.7773922 | 13.43% | 0.4288265 | 2025-10-29
192 | Mu Slip - Wet | Priyadarsheini | OE Requirement - Toyata 840D Project - Loop 1 | 225/50R18 95V | 225 | 50 | 18 | GOODYEAR | ASSURANCE TRIPLEMAXX | NA | BM | 7 | 6000 | 200 | 64 | 6 | 0.7663493 | 11.72% | 0.4456898 | 2025-10-29
193 | Mu Slip - Dry | Priyadarsheini | OE Requirement - Toyata 840D Project - Loop 1 | 225/50R18 95V | 225 | 50 | 18 | GOODYEAR | ASSURANCE TRIPLEMAXX | NA | BM | 7 | 6000 | 200 | 64 | 1 | 0.914772 | 16.18% | 0.760246 | 2025-10-29
194 | Mu Slip - Dry | Priyadarsheini | OE Requirement - Toyata 840D Project - Loop 1 | 225/50R18 95V | 225 | 50 | 18 | GOODYEAR | ASSURANCE TRIPLEMAXX | NA | BM | 7 | 6000 | 200 | 64 | 2 | 0.9142194 | 13.36% | 0.7953153 | 2025-10-29
195 | Mu Slip - Dry | Priyadarsheini | OE Requirement - Toyata 840D Project - Loop 1 | 225/50R18 95V | 225 | 50 | 18 | GOODYEAR | ASSURANCE TRIPLEMAXX | NA | BM | 7 | 6000 | 200 | 64 | 3 | 0.93835 | 11.9% | 0.6635839 | 2025-10-29
196 | Mu Slip - Dry | Priyadarsheini | OE Requirement - Toyata 840D Project - Loop 1 | 225/50R18 95V | 225 | 50 | 18 | GOODYEAR | ASSURANCE TRIPLEMAXX | NA | BM | 7 | 6000 | 200 | 64 | 4 | 0.8977624 | 14.99% | 0.7152371 | 2025-10-29
197 | Mu Slip - Dry | Priyadarsheini | OE Requirement - Toyata 840D Project - Loop 1 | 225/50R18 95V | 225 | 50 | 18 | GOODYEAR | ASSURANCE TRIPLEMAXX | NA | BM | 7 | 6000 | 200 | 64 | 5 | 0.9509806 | 12.8% | 0.7088524 | 2025-10-29
198 | Mu Slip - Dry | Priyadarsheini | OE Requirement - Toyata 840D Project - Loop 1 | 225/50R18 95V | 225 | 50 | 18 | GOODYEAR | ASSURANCE TRIPLEMAXX | NA | BM | 7 | 6000 | 200 | 64 | 6 | 0.9624899 | 9.368% | 0.680409 | 2025-10-29
199 | Mu Slip - Wet | Priyadarsheini | OE Requirement - Toyata 840D Project - Loop 1 | 225/50R19 96V | 225 | 50 | 19 | Apollo | ASPIRE 5 | ST498 | 1A | 7 | 6000 | 200 | 64 | 1 | 0.8099736 | 12.09% | 0.42623 | 2025-10-29
200 | Mu Slip - Wet | Priyadarsheini | OE Requirement - Toyata 840D Project - Loop 1 | 225/50R19 96V | 225 | 50 | 19 | Apollo | ASPIRE 5 | ST498 | 1A | 7 | 6000 | 200 | 64 | 2 | 0.8501071 | 10.3% | 0.4589916 | 2025-10-29
201 | Mu Slip - Wet | Priyadarsheini | OE Requirement - Toyata 840D Project - Loop 1 | 225/50R19 96V | 225 | 50 | 19 | Apollo | ASPIRE 5 | ST498 | 1A | 7 | 6000 | 200 | 64 | 3 | 0.8357672 | 9.486% | 0.432215 | 2025-10-29
202 | Mu Slip - Wet | Priyadarsheini | OE Requirement - Toyata 840D Project - Loop 1 | 225/50R19 96V | 225 | 50 | 19 | Apollo | ASPIRE 5 | ST498 | 1A | 7 | 6000 | 200 | 64 | 4 | 0.8559556 | 10.13% | 0.46196 | 2025-10-29
203 | Mu Slip - Wet | Priyadarsheini | OE Requirement - Toyata 840D Project - Loop 1 | 225/50R19 96V | 225 | 50 | 19 | Apollo | ASPIRE 5 | ST498 | 1A | 7 | 6000 | 200 | 64 | 5 | 0.8454982 | 10.74% | 0.4919528 | 2025-10-29
204 | Mu Slip - Wet | Priyadarsheini | OE Requirement - Toyata 840D Project - Loop 1 | 225/50R19 96V | 225 | 50 | 19 | Apollo | ASPIRE 5 | ST498 | 1A | 7 | 6000 | 200 | 64 | 6 | 0.8302481 | 11.78% | 0.4431895 | 2025-10-29
205 | Mu Slip - Dry | Priyadarsheini | OE Requirement - Toyata 840D Project - Loop 1 | 225/50R19 96V | 225 | 50 | 19 | Apollo | ASPIRE 5 | ST498 | 1A | 7 | 6000 | 200 | 64 | 1 | 0.9614493 | 9.283% | 0.66267 | 2025-10-29
206 | Mu Slip - Dry | Priyadarsheini | OE Requirement - Toyata 840D Project - Loop 1 | 225/50R19 96V | 225 | 50 | 19 | Apollo | ASPIRE 5 | ST498 | 1A | 7 | 6000 | 200 | 64 | 2 | 0.9686784 | 9.856% | 0.6037999 | 2025-10-29
207 | Mu Slip - Dry | Priyadarsheini | OE Requirement - Toyata 840D Project - Loop 1 | 225/50R19 96V | 225 | 50 | 19 | Apollo | ASPIRE 5 | ST498 | 1A | 7 | 6000 | 200 | 64 | 3 | 0.9724134 | 13.66% | 0.6267245 | 2025-10-29
208 | Mu Slip - Dry | Priyadarsheini | OE Requirement - Toyata 840D Project - Loop 1 | 225/50R19 96V | 225 | 50 | 19 | Apollo | ASPIRE 5 | ST498 | 1A | 7 | 6000 | 200 | 64 | 4 | 0.9740682 | 12.25% | 0.6208886 | 2025-10-29
209 | Mu Slip - Dry | Priyadarsheini | OE Requirement - Toyata 840D Project - Loop 1 | 225/50R19 96V | 225 | 50 | 19 | Apollo | ASPIRE 5 | ST498 | 1A | 7 | 6000 | 200 | 64 | 5 | 0.9451989 | 13.9% | 0.6182107 | 2025-10-29
210 | Mu Slip - Dry | Priyadarsheini | OE Requirement - Toyata 840D Project - Loop 1 | 225/50R19 96V | 225 | 50 | 19 | Apollo | ASPIRE 5 | ST498 | 1A | 7 | 6000 | 200 | 64 | 6 | 0.9612261 | 10.11% | 0.6220054 | 2025-10-29
211 | Mu Slip - Wet | Priyadarsheini | OE Requirement - Toyata 840D Project - Loop 1 | 225/50R19 96V | 225 | 50 | 19 | Apollo | ASPIRE 5 | ST498 | 1C | 7 | 6000 | 200 | 64 | 1 | 0.8208342 | 11.21% | 0.4529551 | 2025-10-29
212 | Mu Slip - Wet | Priyadarsheini | OE Requirement - Toyata 840D Project - Loop 1 | 225/50R19 96V | 225 | 50 | 19 | Apollo | ASPIRE 5 | ST498 | 1C | 7 | 6000 | 200 | 64 | 2 | 0.8385559 | 11.18% | 0.4731011 | 2025-10-29
213 | Mu Slip - Wet | Priyadarsheini | OE Requirement - Toyata 840D Project - Loop 1 | 225/50R19 96V | 225 | 50 | 19 | Apollo | ASPIRE 5 | ST498 | 1C | 7 | 6000 | 200 | 64 | 3 | 0.8236995 | 14.54% | 0.4642783 | 2025-10-29
214 | Mu Slip - Wet | Priyadarsheini | OE Requirement - Toyata 840D Project - Loop 1 | 225/50R19 96V | 225 | 50 | 19 | Apollo | ASPIRE 5 | ST498 | 1C | 7 | 6000 | 200 | 64 | 4 | 0.8299188 | 15.58% | 0.4532363 | 2025-10-29
215 | Mu Slip - Wet | Priyadarsheini | OE Requirement - Toyata 840D Project - Loop 1 | 225/50R19 96V | 225 | 50 | 19 | Apollo | ASPIRE 5 | ST498 | 1C | 7 | 6000 | 200 | 64 | 5 | 0.8423715 | 9.198% | 0.4386313 | 2025-10-29
216 | Mu Slip - Wet | Priyadarsheini | OE Requirement - Toyata 840D Project - Loop 1 | 225/50R19 96V | 225 | 50 | 19 | Apollo | ASPIRE 5 | ST498 | 1C | 7 | 6000 | 200 | 64 | 6 | 0.8488191 | 9.92% | 0.4924628 | 2025-10-29
217 | Mu Slip - Dry | Priyadarsheini | OE Requirement - Toyata 840D Project - Loop 1 | 225/50R19 96V | 225 | 50 | 19 | Apollo | ASPIRE 5 | ST498 | 1C | 7 | 6000 | 200 | 64 | 1 | 0.954346 | 14.27% | 0.6302382 | 2025-10-29
218 | Mu Slip - Dry | Priyadarsheini | OE Requirement - Toyata 840D Project - Loop 1 | 225/50R19 96V | 225 | 50 | 19 | Apollo | ASPIRE 5 | ST498 | 1C | 7 | 6000 | 200 | 64 | 2 | 0.9831624 | 12.89% | 0.6413885 | 2025-10-29
219 | Mu Slip - Dry | Priyadarsheini | OE Requirement - Toyata 840D Project - Loop 1 | 225/50R19 96V | 225 | 50 | 19 | Apollo | ASPIRE 5 | ST498 | 1C | 7 | 6000 | 200 | 64 | 3 | 0.9467361 | 13.82% | 0.6674656 | 2025-10-29
220 | Mu Slip - Dry | Priyadarsheini | OE Requirement - Toyata 840D Project - Loop 1 | 225/50R19 96V | 225 | 50 | 19 | Apollo | ASPIRE 5 | ST498 | 1C | 7 | 6000 | 200 | 64 | 4 | 0.9794746 | 6.896% | 0.7112035 | 2025-10-29
221 | Mu Slip - Dry | Priyadarsheini | OE Requirement - Toyata 840D Project - Loop 1 | 225/50R19 96V | 225 | 50 | 19 | Apollo | ASPIRE 5 | ST498 | 1C | 7 | 6000 | 200 | 64 | 5 | 0.9556417 | 12.99% | 0.6644251 | 2025-10-29
222 | Mu Slip - Dry | Priyadarsheini | OE Requirement - Toyata 840D Project - Loop 1 | 225/50R19 96V | 225 | 50 | 19 | Apollo | ASPIRE 5 | ST498 | 1C | 7 | 6000 | 200 | 64 | 6 | 0.9823544 | 9.675% | 0.7340032 | 2025-10-29
223 | Mu Slip - Dry | Aparna V | OE Requirement - Hyundai Ai4 Project | 185/65R15 88H | 185 | 65 | 15 | BRIDGESTONE | ECOPIA EP150 | NA | BM | 5.5 | 4905 | 230 | 80 | 1 | 0.9029939 | 13.4% | 0.7096774 | 2025-11-25
224 | Mu Slip - Dry | Aparna V | OE Requirement - Hyundai Ai4 Project | 185/65R15 88H | 185 | 65 | 15 | BRIDGESTONE | ECOPIA EP150 | NA | BM | 5.5 | 4905 | 230 | 80 | 2 | 0.9103336 | 10.19% | 0.73957 | 2025-11-25
225 | Mu Slip - Dry | Aparna V | OE Requirement - Hyundai Ai4 Project | 185/65R15 88H | 185 | 65 | 15 | BRIDGESTONE | ECOPIA EP150 | NA | BM | 5.5 | 4905 | 230 | 80 | 3 | 0.9292938 | 10.87% | 0.793467 | 2025-11-25
226 | Mu Slip - Dry | Aparna V | OE Requirement - Hyundai Ai4 Project | 185/65R15 88H | 185 | 65 | 15 | BRIDGESTONE | ECOPIA EP150 | NA | BM | 5.5 | 4905 | 230 | 80 | 4 | 0.8888077 | 15.3% | 0.7135947 | 2025-11-25
227 | Mu Slip - Dry | Aparna V | OE Requirement - Hyundai Ai4 Project | 185/65R15 88H | 185 | 65 | 15 | BRIDGESTONE | ECOPIA EP150 | NA | BM | 5.5 | 4905 | 230 | 80 | 5 | 0.9072225 | 12.46% | 0.7389025 | 2025-11-25
228 | Mu Slip - Dry | Aparna V | OE Requirement - Hyundai Ai4 Project | 185/65R15 88H | 185 | 65 | 15 | BRIDGESTONE | ECOPIA EP150 | NA | BM | 5.5 | 4905 | 230 | 80 | 6 | 0.8829335 | 17.65% | 0.6932747 | 2025-11-25
229 | Mu Slip - Dry | Aparna V | OE Requirement - Hyundai Ai4 Project | 185/65R15 88H | 185 | 65 | 15 | Apollo | Alnac 5 | ST516 | A1 | 5.5 | 4905 | 230 | 80 | 1 | 0.9452998 | 12.24% | 0.5693147 | 2025-11-25
230 | Mu Slip - Dry | Aparna V | OE Requirement - Hyundai Ai4 Project | 185/65R15 88H | 185 | 65 | 15 | Apollo | Alnac 5 | ST516 | A1 | 5.5 | 4905 | 230 | 80 | 2 | 0.971708 | 9.999% | 0.6449425 | 2025-11-25
231 | Mu Slip - Dry | Aparna V | OE Requirement - Hyundai Ai4 Project | 185/65R15 88H | 185 | 65 | 15 | Apollo | Alnac 5 | ST516 | A1 | 5.5 | 4905 | 230 | 80 | 3 | 0.9641897 | 10.84% | 0.5854391 | 2025-11-25
232 | Mu Slip - Dry | Aparna V | OE Requirement - Hyundai Ai4 Project | 185/65R15 88H | 185 | 65 | 15 | Apollo | Alnac 5 | ST516 | A1 | 5.5 | 4905 | 230 | 80 | 4 | 0.9873196 | 14.14% | 0.6204085 | 2025-11-25
233 | Mu Slip - Dry | Aparna V | OE Requirement - Hyundai Ai4 Project | 185/65R15 88H | 185 | 65 | 15 | Apollo | Alnac 5 | ST516 | A1 | 5.5 | 4905 | 230 | 80 | 5 | 0.9818848 | 11.57% | 0.6063677 | 2025-11-25
234 | Mu Slip - Dry | Aparna V | OE Requirement - Hyundai Ai4 Project | 185/65R15 88H | 185 | 65 | 15 | Apollo | Alnac 5 | ST516 | A1 | 5.5 | 4905 | 230 | 80 | 6 | 0.9893746 | 13.48% | 0.6097672 | 2025-11-25
235 | Mu Slip - Dry | Aparna V | OE Requirement - Hyundai Ai4 Project | 185/65R15 88H | 185 | 65 | 15 | Apollo | Alnac 5 | ST516 | A2 | 5.5 | 4905 | 230 | 80 | 1 | 0.9477607 | 12.67% | 0.5832892 | 2025-11-25
236 | Mu Slip - Dry | Aparna V | OE Requirement - Hyundai Ai4 Project | 185/65R15 88H | 185 | 65 | 15 | Apollo | Alnac 5 | ST516 | A2 | 5.5 | 4905 | 230 | 80 | 2 | 0.9886144 | 12.21% | 0.6309649 | 2025-11-25
237 | Mu Slip - Dry | Aparna V | OE Requirement - Hyundai Ai4 Project | 185/65R15 88H | 185 | 65 | 15 | Apollo | Alnac 5 | ST516 | A2 | 5.5 | 4905 | 230 | 80 | 3 | 0.9557678 | 13.8% | 0.5920441 | 2025-11-25
238 | Mu Slip - Dry | Aparna V | OE Requirement - Hyundai Ai4 Project | 185/65R15 88H | 185 | 65 | 15 | Apollo | Alnac 5 | ST516 | A2 | 5.5 | 4905 | 230 | 80 | 4 | 0.9559292 | 14.35% | 0.6125836 | 2025-11-25
239 | Mu Slip - Dry | Aparna V | OE Requirement - Hyundai Ai4 Project | 185/65R15 88H | 185 | 65 | 15 | Apollo | Alnac 5 | ST516 | A2 | 5.5 | 4905 | 230 | 80 | 5 | 0.9796565 | 9.459% | 0.6097173 | 2025-11-25
240 | Mu Slip - Dry | Aparna V | OE Requirement - Hyundai Ai4 Project | 185/65R15 88H | 185 | 65 | 15 | Apollo | Alnac 5 | ST516 | A2 | 5.5 | 4905 | 230 | 80 | 6 | 0.9677001 | 14.5% | 0.6064979 | 2025-11-25
241 | Mu Slip - Dry | Aparna V | OE Requirement - Hyundai BC4i Project | 215/55R17 94V | 215 | 55 | 17 | NEXEN | NFERA SU1 | NA | BM | 6.5 | 5052.15 | 230 | 80 | 1 | 0.9372351 | 12.44% | 0.6045247 | 2025-11-11
242 | Mu Slip - Dry | Aparna V | OE Requirement - Hyundai BC4i Project | 215/55R17 94V | 215 | 55 | 17 | NEXEN | NFERA SU1 | NA | BM | 6.5 | 5052.15 | 230 | 80 | 2 | 0.9160271 | 6.233% | 0.6145714 | 2025-11-11
243 | Mu Slip - Dry | Aparna V | OE Requirement - Hyundai BC4i Project | 215/55R17 94V | 215 | 55 | 17 | NEXEN | NFERA SU1 | NA | BM | 6.5 | 5052.15 | 230 | 80 | 3 | 0.9517634 | 13.9% | 0.6409026 | 2025-11-11
244 | Mu Slip - Dry | Aparna V | OE Requirement - Hyundai BC4i Project | 215/55R17 94V | 215 | 55 | 17 | NEXEN | NFERA SU1 | NA | BM | 6.5 | 5052.15 | 230 | 80 | 4 | 1.007026 | 10.34% | 0.6317937 | 2025-11-11
245 | Mu Slip - Dry | Aparna V | OE Requirement - Hyundai BC4i Project | 215/55R17 94V | 215 | 55 | 17 | NEXEN | NFERA SU1 | NA | BM | 6.5 | 5052.15 | 230 | 80 | 5 | 0.9591268 | 11.1% | 0.6178288 | 2025-11-11
246 | Mu Slip - Dry | Aparna V | OE Requirement - Hyundai BC4i Project | 215/55R17 94V | 215 | 55 | 17 | NEXEN | NFERA SU1 | NA | BM | 6.5 | 5052.15 | 230 | 80 | 6 | 0.9881463 | 11.05% | 0.5971922 | 2025-11-11
247 | Mu Slip - Dry | Aparna V | OE Requirement - Hyundai BC4i Project | 215/55R17 94V | 215 | 55 | 17 | Apollo | APTERRA CROSS | ST498 | 1I | 6.5 | 5052.15 | 230 | 80 | 1 | 0.9363695 | 14.03% | 0.5990165 | 2025-11-11
248 | Mu Slip - Dry | Aparna V | OE Requirement - Hyundai BC4i Project | 215/55R17 94V | 215 | 55 | 17 | Apollo | APTERRA CROSS | ST498 | 1I | 6.5 | 5052.15 | 230 | 80 | 2 | 0.9835112 | 11.5% | 0.6280233 | 2025-11-11
249 | Mu Slip - Dry | Aparna V | OE Requirement - Hyundai BC4i Project | 215/55R17 94V | 215 | 55 | 17 | Apollo | APTERRA CROSS | ST498 | 1I | 6.5 | 5052.15 | 230 | 80 | 3 | 0.968137 | 14.72% | 0.6773137 | 2025-11-11
250 | Mu Slip - Dry | Aparna V | OE Requirement - Hyundai BC4i Project | 215/55R17 94V | 215 | 55 | 17 | Apollo | APTERRA CROSS | ST498 | 1I | 6.5 | 5052.15 | 230 | 80 | 4 | 0.9779171 | 15.4% | 0.6106752 | 2025-11-11
251 | Mu Slip - Dry | Aparna V | OE Requirement - Hyundai BC4i Project | 215/55R17 94V | 215 | 55 | 17 | Apollo | APTERRA CROSS | ST498 | 1I | 6.5 | 5052.15 | 230 | 80 | 5 | 1.003102 | 13.88% | 0.7097028 | 2025-11-11
252 | Mu Slip - Dry | Aparna V | OE Requirement - Hyundai BC4i Project | 215/55R17 94V | 215 | 55 | 17 | Apollo | APTERRA CROSS | ST498 | 1I | 6.5 | 5052.15 | 230 | 80 | 6 | 0.9747053 | 14.21% | 0.6209063 | 2025-11-11
253 | Mu Slip - Dry | Aparna V | OE Requirement - Hyundai BC4i Project | 215/55R17 94V | 215 | 55 | 17 | Apollo | APTERRA CROSS | ST498 | IG | 6.5 | 5052.15 | 230 | 80 | 1 | 0.9270294 | 17.16% | 0.6263704 | 2025-11-11
254 | Mu Slip - Dry | Aparna V | OE Requirement - Hyundai BC4i Project | 215/55R17 94V | 215 | 55 | 17 | Apollo | APTERRA CROSS | ST498 | IG | 6.5 | 5052.15 | 230 | 80 | 2 | 0.9255328 | 14.89% | 0.6185375 | 2025-11-11
255 | Mu Slip - Dry | Aparna V | OE Requirement - Hyundai BC4i Project | 215/55R17 94V | 215 | 55 | 17 | Apollo | APTERRA CROSS | ST498 | IG | 6.5 | 5052.15 | 230 | 80 | 3 | 0.9247428 | 16.5% | 0.6981284 | 2025-11-11
256 | Mu Slip - Dry | Aparna V | OE Requirement - Hyundai BC4i Project | 215/55R17 94V | 215 | 55 | 17 | Apollo | APTERRA CROSS | ST498 | IG | 6.5 | 5052.15 | 230 | 80 | 4 | 0.9339908 | 15.97% | 0.6305279 | 2025-11-11
257 | Mu Slip - Dry | Aparna V | OE Requirement - Hyundai BC4i Project | 215/55R17 94V | 215 | 55 | 17 | Apollo | APTERRA CROSS | ST498 | IG | 6.5 | 5052.15 | 230 | 80 | 5 | 0.9699115 | 13.98% | 0.6338891 | 2025-11-11
258 | Mu Slip - Dry | Aparna V | OE Requirement - Hyundai BC4i Project | 215/55R17 94V | 215 | 55 | 17 | Apollo | APTERRA CROSS | ST498 | IG | 6.5 | 5052.15 | 230 | 80 | 6 | 0.9471649 | 19.77% | 0.6776447 | 2025-11-11
259 | Mu Slip - Dry | Aparna V | OE Requirement - Hyundai BC4i Project | 205/65R16 95H | 205 | 65 | 16 | Apollo | Alnac 4G | ST362 | BM | 6 | 5052.15 | 230 | 80 | 1 | 0.9378184 | 14.15% | 0.5981577 | 2025-11-11
260 | Mu Slip - Dry | Aparna V | OE Requirement - Hyundai BC4i Project | 205/65R16 95H | 205 | 65 | 16 | Apollo | Alnac 4G | ST362 | BM | 6 | 5052.15 | 230 | 80 | 2 | 0.9375362 | 11.07% | 0.5755326 | 2025-11-11
261 | Mu Slip - Dry | Aparna V | OE Requirement - Hyundai BC4i Project | 205/65R16 95H | 205 | 65 | 16 | Apollo | Alnac 4G | ST362 | BM | 6 | 5052.15 | 230 | 80 | 3 | 0.9626307 | 10.63% | 0.5679953 | 2025-11-11
262 | Mu Slip - Dry | Aparna V | OE Requirement - Hyundai BC4i Project | 205/65R16 95H | 205 | 65 | 16 | Apollo | Alnac 4G | ST362 | BM | 6 | 5052.15 | 230 | 80 | 4 | 0.9461709 | 12.52% | 0.5612403 | 2025-11-11
263 | Mu Slip - Dry | Aparna V | OE Requirement - Hyundai BC4i Project | 205/65R16 95H | 205 | 65 | 16 | Apollo | Alnac 4G | ST362 | BM | 6 | 5052.15 | 230 | 80 | 5 | 0.9481285 | 14.97% | 0.5875273 | 2025-11-11
264 | Mu Slip - Dry | Aparna V | OE Requirement - Hyundai BC4i Project | 205/65R16 95H | 205 | 65 | 16 | Apollo | Alnac 4G | ST362 | BM | 6 | 5052.15 | 230 | 80 | 6 | 0.9191009 | 16.83% | 0.5508829 | 2025-11-11
265 | Mu Slip - Dry | Aparna V | OE Requirement - Hyundai BC4i Project | 205/65R16 95H | 205 | 65 | 16 | Apollo | APTERRA CROSS | ST498 | 1K | 6 | 5052.15 | 230 | 80 | 1 | 0.9450888 | 13.23% | 0.6439048 | 2025-11-11
266 | Mu Slip - Dry | Aparna V | OE Requirement - Hyundai BC4i Project | 205/65R16 95H | 205 | 65 | 16 | Apollo | APTERRA CROSS | ST498 | 1K | 6 | 5052.15 | 230 | 80 | 2 | 0.9430161 | 12.5% | 0.5987301 | 2025-11-11
267 | Mu Slip - Dry | Aparna V | OE Requirement - Hyundai BC4i Project | 205/65R16 95H | 205 | 65 | 16 | Apollo | APTERRA CROSS | ST498 | 1K | 6 | 5052.15 | 230 | 80 | 3 | 0.9179424 | 17.08% | 0.6332915 | 2025-11-11
268 | Mu Slip - Dry | Aparna V | OE Requirement - Hyundai BC4i Project | 205/65R16 95H | 205 | 65 | 16 | Apollo | APTERRA CROSS | ST498 | 1K | 6 | 5052.15 | 230 | 80 | 4 | 0.9540918 | 11.87% | 0.685348 | 2025-11-11
269 | Mu Slip - Dry | Aparna V | OE Requirement - Hyundai BC4i Project | 205/65R16 95H | 205 | 65 | 16 | Apollo | APTERRA CROSS | ST498 | 1K | 6 | 5052.15 | 230 | 80 | 5 | 0.9328415 | 12.73% | 0.6115601 | 2025-11-11
270 | Mu Slip - Dry | Aparna V | OE Requirement - Hyundai BC4i Project | 205/65R16 95H | 205 | 65 | 16 | Apollo | APTERRA CROSS | ST498 | 1K | 6 | 5052.15 | 230 | 80 | 6 | 0.9613723 | 11.79% | 0.6094476 | 2025-11-11
271 | Mu Slip - Dry | Aparna V | OE Requirement - Hyundai BC4i Project | 205/65R16 95H | 205 | 65 | 16 | Apollo | APTERRA CROSS | ST498 | 1I | 6 | 5052.15 | 230 | 80 | 1 | 0.9228513 | 17.3% | 0.6321176 | 2025-11-11
272 | Mu Slip - Dry | Aparna V | OE Requirement - Hyundai BC4i Project | 205/65R16 95H | 205 | 65 | 16 | Apollo | APTERRA CROSS | ST498 | 1I | 6 | 5052.15 | 230 | 80 | 2 | 0.940876 | 15.35% | 0.6020369 | 2025-11-11
273 | Mu Slip - Dry | Aparna V | OE Requirement - Hyundai BC4i Project | 205/65R16 95H | 205 | 65 | 16 | Apollo | APTERRA CROSS | ST498 | 1I | 6 | 5052.15 | 230 | 80 | 3 | 0.9798314 | 14.26% | 0.6433077 | 2025-11-11
274 | Mu Slip - Dry | Aparna V | OE Requirement - Hyundai BC4i Project | 205/65R16 95H | 205 | 65 | 16 | Apollo | APTERRA CROSS | ST498 | 1I | 6 | 5052.15 | 230 | 80 | 4 | 0.9554693 | 12.53% | 0.6296165 | 2025-11-11
275 | Mu Slip - Dry | Aparna V | OE Requirement - Hyundai BC4i Project | 205/65R16 95H | 205 | 65 | 16 | Apollo | APTERRA CROSS | ST498 | 1I | 6 | 5052.15 | 230 | 80 | 5 | 0.9133434 | 18.29% | 0.6384114 | 2025-11-11
276 | Mu Slip - Dry | Aparna V | OE Requirement - Hyundai BC4i Project | 205/65R16 95H | 205 | 65 | 16 | Apollo | APTERRA CROSS | ST498 | 1I | 6 | 5052.15 | 230 | 80 | 6 | 0.9513211 | 17.27% | 0.6353082 | 2025-11-11
277 | Mu Slip - Wet | Jeer Shri Ram | Internal Requirement - Compound Standardization | 225/55R18 102Y XL | 225 | 55 | 18 | VREDESTEIN | ULTRAC VORTI-i | ST552 | Regular | 7.5 | 7357.5 | 250 | 80 | 1 | 0.7441716 | 12.22% | 0.6412389 | 2025-11-04
278 | Mu Slip - Wet | Jeer Shri Ram | Internal Requirement - Compound Standardization | 225/55R18 102Y XL | 225 | 55 | 18 | VREDESTEIN | ULTRAC VORTI-i | ST552 | Regular | 7.5 | 7357.5 | 250 | 80 | 2 | 0.8139813 | 10.49% | 0.6712436 | 2025-11-04
279 | Mu Slip - Wet | Jeer Shri Ram | Internal Requirement - Compound Standardization | 225/55R18 102Y XL | 225 | 55 | 18 | VREDESTEIN | ULTRAC VORTI-i | ST552 | Regular | 7.5 | 7357.5 | 250 | 80 | 3 | 0.7271133 | 15.92% | 0.5204555 | 2025-11-04
280 | Mu Slip - Wet | Jeer Shri Ram | Internal Requirement - Compound Standardization | 225/55R18 102Y XL | 225 | 55 | 18 | VREDESTEIN | ULTRAC VORTI-i | ST552 | Regular | 7.5 | 7357.5 | 250 | 80 | 4 | 0.8341681 | 8.525% | 0.5037846 | 2025-11-04
281 | Mu Slip - Wet | Jeer Shri Ram | Internal Requirement - Compound Standardization | 225/55R18 102Y XL | 225 | 55 | 18 | VREDESTEIN | ULTRAC VORTI-i | ST552 | Regular | 7.5 | 7357.5 | 250 | 80 | 5 | 0.7835654 | 9.014% | 0.517961 | 2025-11-04
282 | Mu Slip - Wet | Jeer Shri Ram | Internal Requirement - Compound Standardization | 225/55R18 102Y XL | 225 | 55 | 18 | VREDESTEIN | ULTRAC VORTI-i | ST552 | Regular | 7.5 | 7357.5 | 250 | 80 | 6 | 0.7987362 | 10.91% | 0.4853478 | 2025-11-04
283 | Mu Slip - Dry | Jeer Shri Ram | Internal Requirement - Compound Standardization | 225/55R18 102Y XL | 225 | 55 | 18 | VREDESTEIN | ULTRAC VORTI-i | ST552 | Regular | 7.5 | 7357.5 | 250 | 80 | 1 | 0.9785917 | 13.44% | 0.5917957 | 2025-11-04
284 | Mu Slip - Dry | Jeer Shri Ram | Internal Requirement - Compound Standardization | 225/55R18 102Y XL | 225 | 55 | 18 | VREDESTEIN | ULTRAC VORTI-i | ST552 | Regular | 7.5 | 7357.5 | 250 | 80 | 2 | 0.9403793 | 15.82% | 0.6293248 | 2025-11-04
285 | Mu Slip - Dry | Jeer Shri Ram | Internal Requirement - Compound Standardization | 225/55R18 102Y XL | 225 | 55 | 18 | VREDESTEIN | ULTRAC VORTI-i | ST552 | Regular | 7.5 | 7357.5 | 250 | 80 | 3 | 0.9170705 | 12.01% | 0.5889875 | 2025-11-04
286 | Mu Slip - Dry | Jeer Shri Ram | Internal Requirement - Compound Standardization | 225/55R18 102Y XL | 225 | 55 | 18 | VREDESTEIN | ULTRAC VORTI-i | ST552 | Regular | 7.5 | 7357.5 | 250 | 80 | 4 | 0.9580756 | 17.01% | 0.71889 | 2025-11-04
287 | Mu Slip - Dry | Jeer Shri Ram | Internal Requirement - Compound Standardization | 225/55R18 102Y XL | 225 | 55 | 18 | VREDESTEIN | ULTRAC VORTI-i | ST552 | Regular | 7.5 | 7357.5 | 250 | 80 | 5 | 0.9923488 | 10.18% | 0.6456924 | 2025-11-04
288 | Mu Slip - Wet | Jeer Shri Ram | Internal Requirement - Compound Standardization | 225/55R18 102Y XL | 225 | 55 | 18 | VREDESTEIN | ULTRAC VORTI-i | ST362 | Regular | 7.5 | 7357.5 | 250 | 80 | 1 | 0.7494343 | 16.06% | 0.496497 | 2025-11-04
289 | Mu Slip - Wet | Jeer Shri Ram | Internal Requirement - Compound Standardization | 225/55R18 102Y XL | 225 | 55 | 18 | VREDESTEIN | ULTRAC VORTI-i | ST362 | Regular | 7.5 | 7357.5 | 250 | 80 | 2 | 0.8248024 | 10.38% | 0.4690853 | 2025-11-04
290 | Mu Slip - Wet | Jeer Shri Ram | Internal Requirement - Compound Standardization | 225/55R18 102Y XL | 225 | 55 | 18 | VREDESTEIN | ULTRAC VORTI-i | ST362 | Regular | 7.5 | 7357.5 | 250 | 80 | 3 | 0.8282641 | 9.375% | 0.4340567 | 2025-11-04
291 | Mu Slip - Wet | Jeer Shri Ram | Internal Requirement - Compound Standardization | 225/55R18 102Y XL | 225 | 55 | 18 | VREDESTEIN | ULTRAC VORTI-i | ST362 | Regular | 7.5 | 7357.5 | 250 | 80 | 4 | 0.8888481 | 9.687% | 0.4800751 | 2025-11-04
292 | Mu Slip - Wet | Jeer Shri Ram | Internal Requirement - Compound Standardization | 225/55R18 102Y XL | 225 | 55 | 18 | VREDESTEIN | ULTRAC VORTI-i | ST362 | Regular | 7.5 | 7357.5 | 250 | 80 | 5 | 0.737163 | 11.47% | 0.4777818 | 2025-11-04
293 | Mu Slip - Dry | Jeer Shri Ram | Internal Requirement - Compound Standardization | 225/55R18 102Y XL | 225 | 55 | 18 | VREDESTEIN | ULTRAC VORTI-i | ST362 | Regular | 7.5 | 7357.5 | 250 | 80 | 1 | 0.9254354 | 17.12% | 0.5488938 | 2025-11-04
294 | Mu Slip - Dry | Jeer Shri Ram | Internal Requirement - Compound Standardization | 225/55R18 102Y XL | 225 | 55 | 18 | VREDESTEIN | ULTRAC VORTI-i | ST362 | Regular | 7.5 | 7357.5 | 250 | 80 | 2 | 0.9547036 | 21.73% | 0.6570668 | 2025-11-04
295 | Mu Slip - Dry | Jeer Shri Ram | Internal Requirement - Compound Standardization | 225/55R18 102Y XL | 225 | 55 | 18 | VREDESTEIN | ULTRAC VORTI-i | ST362 | Regular | 7.5 | 7357.5 | 250 | 80 | 3 | 0.9312632 | 18.47% | 0.5749279 | 2025-11-04
296 | Mu Slip - Dry | Jeer Shri Ram | Internal Requirement - Compound Standardization | 225/55R18 102Y XL | 225 | 55 | 18 | VREDESTEIN | ULTRAC VORTI-i | ST362 | Regular | 7.5 | 7357.5 | 250 | 80 | 4 | 0.929217 | 17.46% | 0.5445716 | 2025-11-04
297 | Mu Slip - Dry | Jeer Shri Ram | Internal Requirement - Compound Standardization | 225/55R18 102Y XL | 225 | 55 | 18 | VREDESTEIN | ULTRAC VORTI-i | ST362 | Regular | 7.5 | 7357.5 | 250 | 80 | 5 | 0.8954697 | 24.11% | 0.5283151 | 2025-11-04
298 | Mu Slip - Dry | Jeer Shri Ram | Internal Requirement - Compound Standardization | 225/55R18 102Y XL | 225 | 55 | 18 | VREDESTEIN | ULTRAC VORTI-i | ST362 | Regular | 7.5 | 7357.5 | 250 | 80 | 6 | 0.9093258 | 22.66% | 0.5752976 | 2025-11-04
299 | Mu Slip - Wet | Jeer Shri Ram | Internal Requirement - Compound Standardization | 225/55R18 102Y XL | 225 | 55 | 18 | VREDESTEIN | ULTRAC VORTI-i | ST618 | T1 | 7.5 | 7357.5 | 250 | 80 | 1 | 0.8467408 | 13.88% | 0.505837 | 2025-11-05
300 | Mu Slip - Wet | Jeer Shri Ram | Internal Requirement - Compound Standardization | 225/55R18 102Y XL | 225 | 55 | 18 | VREDESTEIN | ULTRAC VORTI-i | ST618 | T1 | 7.5 | 7357.5 | 250 | 80 | 2 | 0.9196647 | 12.03% | 0.6030796 | 2025-11-05
301 | Mu Slip - Wet | Jeer Shri Ram | Internal Requirement - Compound Standardization | 225/55R18 102Y XL | 225 | 55 | 18 | VREDESTEIN | ULTRAC VORTI-i | ST618 | T1 | 7.5 | 7357.5 | 250 | 80 | 3 | 0.7974223 | 15.19% | 0.5529167 | 2025-11-05
302 | Mu Slip - Wet | Jeer Shri Ram | Internal Requirement - Compound Standardization | 225/55R18 102Y XL | 225 | 55 | 18 | VREDESTEIN | ULTRAC VORTI-i | ST618 | T1 | 7.5 | 7357.5 | 250 | 80 | 4 | 0.8442829 | 14.12% | 0.6116873 | 2025-11-05
303 | Mu Slip - Wet | Jeer Shri Ram | Internal Requirement - Compound Standardization | 225/55R18 102Y XL | 225 | 55 | 18 | VREDESTEIN | ULTRAC VORTI-i | ST618 | T1 | 7.5 | 7357.5 | 250 | 80 | 5 | 0.9191122 | 13.56% | 0.5678792 | 2025-11-05
304 | Mu Slip - Wet | Jeer Shri Ram | Internal Requirement - Compound Standardization | 225/55R18 102Y XL | 225 | 55 | 18 | VREDESTEIN | ULTRAC VORTI-i | ST618 | T1 | 7.5 | 7357.5 | 250 | 80 | 6 | 0.8086266 | 14.29% | 0.5228794 | 2025-11-05
305 | Mu Slip - Dry | Jeer Shri Ram | Internal Requirement - Compound Standardization | 225/55R18 102Y XL | 225 | 55 | 18 | VREDESTEIN | ULTRAC VORTI-i | ST618 | T1 | 7.5 | 7357.5 | 250 | 80 | 1 | 0.9324629 | 14.22% | 0.5700197 | 2025-11-05
306 | Mu Slip - Dry | Jeer Shri Ram | Internal Requirement - Compound Standardization | 225/55R18 102Y XL | 225 | 55 | 18 | VREDESTEIN | ULTRAC VORTI-i | ST618 | T1 | 7.5 | 7357.5 | 250 | 80 | 2 | 0.8877392 | 19.85% | 0.5420818 | 2025-11-05
307 | Mu Slip - Dry | Jeer Shri Ram | Internal Requirement - Compound Standardization | 225/55R18 102Y XL | 225 | 55 | 18 | VREDESTEIN | ULTRAC VORTI-i | ST618 | T1 | 7.5 | 7357.5 | 250 | 80 | 3 | 0.9359496 | 13.82% | 0.5661244 | 2025-11-05
308 | Mu Slip - Dry | Jeer Shri Ram | Internal Requirement - Compound Standardization | 225/55R18 102Y XL | 225 | 55 | 18 | VREDESTEIN | ULTRAC VORTI-i | ST618 | T1 | 7.5 | 7357.5 | 250 | 80 | 4 | 0.9607424 | 13.44% | 0.5416251 | 2025-11-05
309 | Mu Slip - Dry | Jeer Shri Ram | Internal Requirement - Compound Standardization | 225/55R18 102Y XL | 225 | 55 | 18 | VREDESTEIN | ULTRAC VORTI-i | ST618 | T1 | 7.5 | 7357.5 | 250 | 80 | 5 | 0.9470366 | 16.04% | 0.5755775 | 2025-11-05
310 | Mu Slip - Dry | Jeer Shri Ram | Internal Requirement - Compound Standardization | 225/55R18 102Y XL | 225 | 55 | 18 | VREDESTEIN | ULTRAC VORTI-i | ST618 | T1 | 7.5 | 7357.5 | 250 | 80 | 6 | 0.9542577 | 16.04% | 0.5631923 | 2025-11-05
311 | Mu Slip - Wet | Jeer Shri Ram | Internal Requirement - Compound Standardization | 225/55R18 102Y XL | 225 | 55 | 18 | VREDESTEIN | ULTRAC VORTI-i | ST620 | T2 | 7.5 | 7357.5 | 250 | 80 | 1 | 0.8956328 | 10.67% | 0.6338848 | 2025-11-05
312 | Mu Slip - Wet | Jeer Shri Ram | Internal Requirement - Compound Standardization | 225/55R18 102Y XL | 225 | 55 | 18 | VREDESTEIN | ULTRAC VORTI-i | ST620 | T2 | 7.5 | 7357.5 | 250 | 80 | 2 | 0.8474162 | 10.34% | 0.4795737 | 2025-11-05
313 | Mu Slip - Wet | Jeer Shri Ram | Internal Requirement - Compound Standardization | 225/55R18 102Y XL | 225 | 55 | 18 | VREDESTEIN | ULTRAC VORTI-i | ST620 | T2 | 7.5 | 7357.5 | 250 | 80 | 3 | 0.7891491 | 12.86% | 0.4394461 | 2025-11-05
314 | Mu Slip - Wet | Jeer Shri Ram | Internal Requirement - Compound Standardization | 225/55R18 102Y XL | 225 | 55 | 18 | VREDESTEIN | ULTRAC VORTI-i | ST620 | T2 | 7.5 | 7357.5 | 250 | 80 | 4 | 0.8423798 | 11.38% | 0.5406572 | 2025-11-05
315 | Mu Slip - Wet | Jeer Shri Ram | Internal Requirement - Compound Standardization | 225/55R18 102Y XL | 225 | 55 | 18 | VREDESTEIN | ULTRAC VORTI-i | ST620 | T2 | 7.5 | 7357.5 | 250 | 80 | 5 | 0.7859461 | 10.4% | 0.497629 | 2025-11-05
316 | Mu Slip - Wet | Jeer Shri Ram | Internal Requirement - Compound Standardization | 225/55R18 102Y XL | 225 | 55 | 18 | VREDESTEIN | ULTRAC VORTI-i | ST620 | T2 | 7.5 | 7357.5 | 250 | 80 | 6 | 0.8183848 | 10.12% | 0.4367776 | 2025-11-05
317 | Mu Slip - Dry | Jeer Shri Ram | Internal Requirement - Compound Standardization | 225/55R18 102Y XL | 225 | 55 | 18 | VREDESTEIN | ULTRAC VORTI-i | ST620 | T2 | 7.5 | 7357.5 | 250 | 80 | 1 | 0.9180612 | 11.45% | 0.554594 | 2025-11-05
318 | Mu Slip - Dry | Jeer Shri Ram | Internal Requirement - Compound Standardization | 225/55R18 102Y XL | 225 | 55 | 18 | VREDESTEIN | ULTRAC VORTI-i | ST620 | T2 | 7.5 | 7357.5 | 250 | 80 | 2 | 0.9096982 | 15.28% | 0.5056338 | 2025-11-05
319 | Mu Slip - Dry | Jeer Shri Ram | Internal Requirement - Compound Standardization | 225/55R18 102Y XL | 225 | 55 | 18 | VREDESTEIN | ULTRAC VORTI-i | ST620 | T2 | 7.5 | 7357.5 | 250 | 80 | 3 | 0.8826401 | 20.63% | 0.5234894 | 2025-11-05
320 | Mu Slip - Dry | Jeer Shri Ram | Internal Requirement - Compound Standardization | 225/55R18 102Y XL | 225 | 55 | 18 | VREDESTEIN | ULTRAC VORTI-i | ST620 | T2 | 7.5 | 7357.5 | 250 | 80 | 4 | 0.8899606 | 25.18% | 0.5445505 | 2025-11-05
321 | Mu Slip - Dry | Jeer Shri Ram | Internal Requirement - Compound Standardization | 225/55R18 102Y XL | 225 | 55 | 18 | VREDESTEIN | ULTRAC VORTI-i | ST620 | T2 | 7.5 | 7357.5 | 250 | 80 | 5 | 0.9126211 | 15.39% | 0.5732071 | 2025-11-05
322 | Mu Slip - Dry | Jeer Shri Ram | Internal Requirement - Compound Standardization | 225/55R18 102Y XL | 225 | 55 | 18 | VREDESTEIN | ULTRAC VORTI-i | ST620 | T2 | 7.5 | 7357.5 | 250 | 80 | 6 | 0.918889 | 13.31% | 0.5423173 | 2025-11-05
323 | Mu Slip - Wet | Jeer Shri Ram | Internal Requirement - Compound Standardization | 225/55R18 102Y XL | 225 | 55 | 18 | VREDESTEIN | ULTRAC VORTI-i | ST622 | T3 | 7.5 | 7357.5 | 250 | 80 | 1 | 0.83463 | 11.43% | 0.5673193 | 2025-11-05
324 | Mu Slip - Wet | Jeer Shri Ram | Internal Requirement - Compound Standardization | 225/55R18 102Y XL | 225 | 55 | 18 | VREDESTEIN | ULTRAC VORTI-i | ST622 | T3 | 7.5 | 7357.5 | 250 | 80 | 2 | 0.869237 | 6.862% | 0.5982259 | 2025-11-05
325 | Mu Slip - Wet | Jeer Shri Ram | Internal Requirement - Compound Standardization | 225/55R18 102Y XL | 225 | 55 | 18 | VREDESTEIN | ULTRAC VORTI-i | ST622 | T3 | 7.5 | 7357.5 | 250 | 80 | 3 | 0.903058 | 9.887% | 0.5604578 | 2025-11-05
326 | Mu Slip - Wet | Jeer Shri Ram | Internal Requirement - Compound Standardization | 225/55R18 102Y XL | 225 | 55 | 18 | VREDESTEIN | ULTRAC VORTI-i | ST622 | T3 | 7.5 | 7357.5 | 250 | 80 | 4 | 0.8011446 | 9.852% | 0.4850395 | 2025-11-05
327 | Mu Slip - Wet | Jeer Shri Ram | Internal Requirement - Compound Standardization | 225/55R18 102Y XL | 225 | 55 | 18 | VREDESTEIN | ULTRAC VORTI-i | ST622 | T3 | 7.5 | 7357.5 | 250 | 80 | 5 | 0.8303439 | 8.722% | 0.4151646 | 2025-11-05
328 | Mu Slip - Wet | Jeer Shri Ram | Internal Requirement - Compound Standardization | 225/55R18 102Y XL | 225 | 55 | 18 | VREDESTEIN | ULTRAC VORTI-i | ST622 | T3 | 7.5 | 7357.5 | 250 | 80 | 6 | 0.8594277 | 7.054% | 0.5440267 | 2025-11-05
329 | Mu Slip - Dry | Jeer Shri Ram | Internal Requirement - Compound Standardization | 225/55R18 102Y XL | 225 | 55 | 18 | VREDESTEIN | ULTRAC VORTI-i | ST622 | T3 | 7.5 | 7357.5 | 250 | 80 | 1 | 0.9232626 | 15.6% | 0.5313526 | 2025-11-05
330 | Mu Slip - Dry | Jeer Shri Ram | Internal Requirement - Compound Standardization | 225/55R18 102Y XL | 225 | 55 | 18 | VREDESTEIN | ULTRAC VORTI-i | ST622 | T3 | 7.5 | 7357.5 | 250 | 80 | 2 | 0.9089486 | 20.04% | 0.5713427 | 2025-11-05
331 | Mu Slip - Dry | Jeer Shri Ram | Internal Requirement - Compound Standardization | 225/55R18 102Y XL | 225 | 55 | 18 | VREDESTEIN | ULTRAC VORTI-i | ST622 | T3 | 7.5 | 7357.5 | 250 | 80 | 3 | 0.9503046 | 14.67% | 0.6058196 | 2025-11-05
332 | Mu Slip - Dry | Jeer Shri Ram | Internal Requirement - Compound Standardization | 225/55R18 102Y XL | 225 | 55 | 18 | VREDESTEIN | ULTRAC VORTI-i | ST622 | T3 | 7.5 | 7357.5 | 250 | 80 | 4 | 0.9057854 | 23.58% | 0.4978355 | 2025-11-05